## metadata
Catalougue number | Analytical ID (ANID) | Site Name | NAA Group | SEM Date | Wares: SL=slipware, SPL=Splashed, SPG=splashed sgraffito, O=opaque, M=monochrome, KF=kiln furniture, IM=imitation lustre, L=lustre, BF = Buffware, SYG = Syrian yellow glaze family | Incision | monochrome or polychrome (for slipwares) | Glaze colors: B=Brown/black, BL=blue/turquoise, G=Green, O=orange, Ol=olive, R = Red, Y=Yellow, W=White | Slip color: W=white, R=red, Bl=black, NA=none | Decoration | sub-ware | Date | Form | Paste Color | Other notes | Other Notes | Context | Provenience
BKH22-201-as | UZB087 | Bukhara | unassigned | 2022-09-28 | BF |  |  | B,G,Y |  | fragment of a rim (diameter = 21 cm) with black/brown, yellow, and green painted decoration under a transparent glaze. Cannot tell if there is an underlying slip. Exterior has thinish brown colored glaze. | buff ware | 9th c. CE | Open Vessel - Bowl | 2.5Y 7/3 - pale brown |  |  | excavation | cesspit in the S section of the trench
BKH22-201-au | BKH22-201-au | Bukhara | NA | 2022-09-27 | BF |  |  | B,G,Y |  | fragment of a bowl with a yellowish body, covered on the interior with brown, green, and bright yellow painted designs, covered in a transparent glaze? The exterior has a brown slip and or very thin brown glaze - hard to tell | buff ware | 9th | Open Vessel - Bowl | 2.5Y 8/3 - pale brown |  |  | excavation | cesspit in the S section of the trench
Paykand-24 | UZB104 | Paykand | PAY 2 | 2022-11-11 | KF |  |  | G |  | fragment of a ceramic hook used in the kiln |  | 920-1020s CE | Unknown | 7.5YR 7/3 - pink |  |  | survey | surface find near glaze kiln
BKH22-123-l | BKH22-123-l | Bukhara | NA | 2022-09-28 | L |  |  | Ol |  | rim fragment from an open vessel with a white opaque glaze on both sides and covered in monochrome olivey gold lustre decoration | lustreware | 10th | Open Vessel - Bowl | 5Y 8/3 - pale yellow |  |  | excavation | infill of badrab 10 (2019)
BKH22-184-v | UZB082 | Bukhara | outlier | 2022-09-28 | L |  |  | OL |  | rim fragment of a lustreware. Yellowish body with a white opaque slip covered in a monochrome painted decoration on the interior and exterior. Cannot tell whether it is slipped | lustreware | 10th c. CE | Open Vessel - Unknown | 2.5Y 8/3 - pale brown |  |  | excavation | infill of badrab; cut into 3c
BKH22-271-d | UZB093 | Bukhara | unassigned | 2022-11-11 | M |  |  | G |  | large portion of the rim of a bowl (diameter=14 cm) with a yellowish body covered in a green transparent glaze. No slip present. Glaze is slightly mottle. | monochrome green | beginning-middle of 10th c. CE | Open Vessel - Bowl | 10YR 7/4 - very pale brown |  |  | excavation | Tashnau in staircase to the east of trench 5
Paykand-21 | Paykand-21 |  | NA | 2022-11-11 | M |  |  | G
Paykand-25 | UZB105 | Paykand | BUK | 2022-11-11 | M |  |  | G |  | body fragment from a closed vessel, with carved decoration on the exterior covered in a green glaze. No slip. |  | 920-1020s CE | Closed Vessel | 7.5YR 6/4 - light brown |  |  | survey | surface find near the glaze kiln
Paykand-31 | UZB108 | Paykand | unassigned | 2022-11-11 | M |  |  | G |  | fragment of a lamp? With carved decoration on the exterior, covered in a transparent green glaze on the interior and exterior. No slip. | green monochrome | 920-1020s CE | Lamp | 2.5Y 6/2 - light brownish gray |  |  | survey | surface find near the glaze kiln
Paykand-7 | UZB096 | Paykand | PAY 2 | 2022-11-11 | M |  |  | G |  | fragment of a closed vessel with stamped decoration on the exterior as well as some incision lines done prior to glazing. The exterior then is covered in a transparent green glaze applied directly onto the ceramic body. |  | 2nd half of the 10th c. to 1st quarter of the 11th c. CE | Closed Vessel | 2.5Y 6/4 - light yellowish brown |  |  | survey | 2001/2002 excavation
BKH22-153-i | UZB079 | Bukhara | BUK A | 2022-09-27 | M - O |  |  | BL |  | Very thick body sherd with thick opaque glaze on the interior and exterior. No visible slip, but some blue color in the glaze visible. Glaze is in poor condition. Joins with BKH22-153-j | monochrome blue/turquoise | 9th c. CE | Open Vessel - Unknown | 10YR 7/4 - very pale brown |  |  | excavation | infill of badrab 10 (2019)
BKH22-266-e | UZB090 | Bukhara | SAMK | 2022-09-27 | M - O |  |  | BL |  | large rim fragment of an open vessel (diameter = 24 cm) covered in a blueish green glaze that is fairly weathered. No visible slip. | monochrome blue/turquoise | 9th c. CE | Open Vessel - Unknown | 10YR 7/4 - very pale brown |  |  | excavation | Tashnau in staircase to the east of trench 5
TASH002 | UZB112 | Tashkent | TASH | 2022-09-29 | O |  |  | G |  | open vessel with opaque white and green decoration on the interior. Green is very diffuse. Exterior is not intentionally glazed, just some glaze drips. Base is ring base, 14 cm in diameter. | Opaque white with green decoration | 9th c. CE | Open Vessel - Unknown | 10R 7/4 - very pale brown |  |  | rescue excavations from building sites | Бинкат, П.М. материал - Binket, excavated product
TASH003 | TASH003 | Tashkent | NA | 2022-09-29 | O |  |  | G |  | Opaque white glaze on interior and exterior, with diffuse emerald green decoration on the interior. No visible slip on interior. | Opaque white with green decoration | 9th c. | Open Vessel - Unknown | 7.5YR 7/4 |  |  | rescue excavations from building sites | Т – 81 Ш – Б – I Б – 24
TASH004 | UZB113 | Tashkent | unassigned | 2022-09-29 | O |  |  | B,G |  | opaque white glaze on the interior and exterior with brown and green painted designs on the interior. There maybe a white slip on the interior but it is not clear. The exterior has writing on it: binket-2005 p.m. | Opaque white with green decoration | end of the 9th - beginning of the 10th c. CE | Open Vessel - Unknown | 5YR 6/6 - reddish yellow |  |  | rescue excavations from building sites | Бинкет – 2005 П. М. - Binket 2005 excavated product
TASH006 | UZB114 | Tashkent | TASH | 2022-10-03 | O |  |  | B,G |  | base with thick opaque white glaze on the interior and thin glaze on the exterior. The interior has diffuse green and not-diffuse brown decoration on the interior. Exterior has some glaze, inclusing patchy glaze on the base which takes on an almost red co | Opaque white with green decoration | 9th c. CE | Open Vessel - Unknown | 7.5YR 8/4 - pink |  |  | rescue excavations from building sites | Таш. 2001 Физ. ин. Бад. 1 - Tash 2001
BKH20-58-9 | UZB014 | Bukhara | BUK | 2022-10-18 | SL |  | P | B, OL | E | Rim with painted brown and olive decoration over a white slip covered in a transparent glaze on the interior. Only white slip and glaze preserved on the exterior. The decoration consists of a sawtooth border and brown and olive banded decoration parallel | polychrome slipware | end of 10th-beginning of 11th c. CE | Open Vessel - Unknown | 7.5YR 7/4 - pink |  |  | excavation | Cesspit. East End. starts at 1 m below present-day surface.
BKH20-93-15 | UZB033 | Bukhara | BUK | 2022-10-24 | SL |  | P | R, B | W | body fragment with white slip on the interior and exterior (including over the base), covered in brown and red paint on the interior. Both sides has a thin transparent glaze. | polychrome slipware | end of 10th-beginning of 11th c. CE | Open Vessel - Bowl | 7.5YR 7/4 - pink |  |  | excavation | Cesspit from the 10th-11th c. centuries. 1 m below present-day surface
BKH20-95-2 | BKH20-95-2 | Bukhara | N/A | 2022-10-24 | SL |  | M | B | W | rim fragment with a white slip on the interior and exterior, covered in brown painted decoration in a band along the interior. Both sides are covered in a thin transparent glaze. | slipware - Pseudo calligraphic | beginning of the 11th? | Open Vessel - Unknown | 7.5YR 6/6 - reddish yellow |  |  | excavation | Cesspit of the 10th c. In the northeastern
BKH20-99-9 | UZB040 | Bukhara | BUK | 2022-11-01 | SL |  | P | B, R | W | white slip on the interior and exterior, with red and brown painted decoration on the interior. The interior and exterior are covered in a thin transparent glaze. | polychrome slipware | end of 10th-early 11th c. CE | Open Vessel - Unknown | 7.5YR 6/6 - reddish yellow |  |  | excavation | Trench 4 top fill
BKH21-210-19 | UZB053 | Bukhara | BUK A | 2022-11-03 | SL |  | P | B,G | W | rim fragment of an open vessel (diameter~23 cm) with a white slip on the interior and exterior. The interior has brown painted decoration, and both sides are covered in a transparent (?) glaze. The rim has green splashed decoration. | polychrome slipware | mid-end of 10th c. CE | Open Vessel - Unknown | 5YR 6/4 - light reddish brown |  |  | excavation
BKH21-210-2 | UZB050 | Bukhara | BUK | 2022-10-24 | SL | IN | M | B | W | fragment of a rim (diameter=34 cm) of a straight sided bowl with white slip on the interior and exterior. The interior has dark brown/black painted decoration augmented with incision. Interior and exterior are covered in a thin transparent glaze. | slipware - calligraphic | 10th c. CE | Open Vessel - Bowl | 7.5YR 7/4 - pink |  |  | excavation
BKH21-210-29 | BKH21-210-29 | Bukhara | NA | 2022-10-24 | SL |  | M | B | W | large portion of rim from a straight sided bowl (diameter =36 cm), with white slip on both sides. The interior has brownish black painted decoration, and both sides are covered in a transparent glaze with some crazing. Fired rightside up. | slipware - calligraphic | 10th | Open Vessel - Bowl | 10YR 7/4 - very pale brown |  |  | excavation
BKH21-210-6 | UZB052 | Bukhara | unassigned | 2022-11-03 | SL |  | P | B,G,R | W | rim fragment of a bowl (diameter=30 cm) with white slip on the interior and very upper portion of the exterior. The interior has brown and red painted decoration, and both sides are coated in a transparent glaze. There is green splashed decoration on the interior. | polychrome slipware | mid-end of the 10th c. CE | Open Vessel - Bowl | 7.5YR 7/4 - pink |  |  | excavation
BKH22-138-al | UZB072 | Bukhara | BUK | 2022-11-01 | SL | IN | P | B, R | W | rim fragment (diameter ~35 cm) with white slip on the interior and exterior. The interior has brown and red painted decoration augmented with incision. Interior and exterior covered in a transparent glaze. | polychrome slipware- with incision | beginning of 11th c. CE | Open Vessel - Unknown | 7.5YR 7/4 - pink |  |  | excavation | infill of badrab; cut into 3c
BKH22-138-an | UZB073 | Bukhara | BUK | 2022-11-01 | SL |  | P | B,R,W | W | white slip on the interior and exterior, with red and brown painted decoration on the interior with white painted dots. The interior and exterior are covered in a transparent glaze. | polychrome slipware | 10th c. CE | Open Vessel - Unknown | 10YR 8/4 - very pale brown |  |  | excavation | infill of badrab; cut into 3c
BKH22-184-ad | UZB083 | Bukhara | BUK | 2022-10-13 | SL |  | P | OL, R | W | fragments of an open vessel with a white slip on the interior and exterior. The interior has olive painted decoration covered in a transparent glaze with yellow staining? The upper portion of the exterior also has a transparent glaze with no staining | polychrome slipware - yellow staining? | end of 10th-early 11th c. CE | Open Vessel - Unknown | 5YR 7/6 - reddish yellow |  |  | excavation | infill of badrab; cut into 3c
BKH22-222-y | UZB089 | Bukhara | BUK | 2022-10-18 | SL |  | P | OL, R | W | Rim sherd from an open vessel (14.5 cm in diameter) with a white slip on the interior and exterior, with a painted olive and pink decrotation on the interior. The interior and exterior are covered in a thin transparent glaze. | polychrome slipware | end of 10th-early 11th c. CE | Open Vessel - Unknown | 7.5YR 7/4 - pink |  |  | excavation | Masonry Package
TASH008 | UZB116 | Tashkent | TASH | 2022-10-17 | SL |  |  | G | W | see description in Ilyasova et al 2016. Glaze on the exterior shows some crazing. | white spots with transparent green | first half of the 10th c. CE | Open Vessel - Bowl | 7.5YR 7/4 - pink |  |  | rescue excavations from building sites | Бинкат, П.М. материал - Binket, excavated product
TASH011 | TASH011 | Tashkent | NA | 2022-11-03 | SL |  | P | B,R,G | W | Fragment of a rim of a plate? With a diameter of 39 cm. white slip on interior and exterior, with brown, green, and red painted decoration on the interior and brown on the exterior. Covered in a transparent glaze. | polychrome slipware with green splashed | 9-10th c. | Open Vessel - Dish | 10YR 8/4 - very pale brown |  |  | rescue excavations from building sites | Таш – 81 Бинкет П. - Tash-81 binket excavated product
TASH012 | UZB118 | Tashkent | TASH | 2022-11-03 | SL |  | P | B,G | W | rim fragment, diameter of 26 cm., with white slip on interior and exterior. Interior has black, brown, and green banded decoration. The interior and exterior are covered in a thin glaze. | polychrome slipware with green splashes | 10th c. CE | Open Vessel - Bowl | 7.5YR 7/4 - pink |  |  | rescue excavations from building sites | Бинкет П. М материал - Binket excavated material
TASH013 | UZB119 | Tashkent | TASH | 2022-10-20 | SL | IN | P | B,G | W | body fragment with white slip on the interior and exterior. The interior has brown painted decoration and green dots, with incised decoration defining the slip painted knot. The interior is covered in a transparent glaze. Some glaze drips present on the e | polychrome slipware with green splashed and incision | 10th c. CE | Open Vessel - Unknown | 5YR 6/6 - reddish yellow |  |  | rescue excavations from building sites | Бинкет – 2005 П.М. Binket 2005, excavated product
TASH017 | TASH017 | Tashkent | NA | 2022-11-01 | SL |  | P | B,R | W | body sherd with thick white slip on the interior and exterior, with brown and red slip painted decoration on the interior. The interior and upper portion of the exterior has thin glaze. | polychrome slipware | end of 10th beginning of 11th c. | Open Vessel - Unknown | 5YR 6/4 - light reddish brown |  |  | rescue excavations from building sites | ТАЭ-22, Хаст-Имам, П.М
TASH021 | TASH021 | Tashkent | NA | 2022-10-20 | SL |  | M | B | W | Rim fragment of a straight sided bowl with a diamter of 35 cm. The interior and exterior are covered in thick white slip and the interior has brown painted decoration. The interior and exterior are covered in a thick transparend glaze that has a lot of cr | calligraphic | 10th c | Open Vessel - Bowl | 7.5YR 7/4 - pink |  |  | rescue excavations from building sites | Кр. р. 89 Б – 30 - (Кр. р. – Крытый рынок - Covered market)
TASH025 | UZB122 | Tashkent | TASH | 2022-10-20 | SL |  | M | B | W | rim fragment of a striaght sided bowl with a diameter of 27 cm. The interior and exterior has a white slip with brown painted decoration on the interior. Interior and exterior are covered in a thin transparent glaze. | pseudo calligraphic | 11th c. CE | Open Vessel - Bowl | 7.5YR 7/4 - pink |  |  | rescue excavations from building sites | Бинкат, П.М. материал - Binket excavated material
TASH033 | UZB126 | Tashkent | TASH | 2022-10-18 | SL | IN | P | B,R,OL | W | Rim fragment of a straight sided bowl with a diameter of 28 cm. The interior and exterior are covered in a white slip and the interior has brown, red, and olive decoration. The painted decoration is augmented with incision, but only through the colored slip. Covered in a transparent glaze. | polychrome slipware with incision | 10th c. CE | Open Vessel - Bowl | 5YR 7/6 - reddish yellow |  |  | rescue excavations from building sites | Бинкет – 2005 П. М. - Binket 2005 excavated material
TASH034 | TASH034 | Tashkent | NA | 2022-10-18 | SL | IN | P | B,R,Ol | W | rim fragment of a straight sided bowl with a diameter of 29 cm. The interior and exterior are covered in a white slip, and the interior has brown, olive, and red decoration augmented with incision. The interior and exterior are covered in a transparent gl | polychrome slipware with incision | 10th | Open Vessel - Bowl | 5YR 6/6 - reddish yellow |  |  | rescue excavations from building sites | Кр. р. 89 Б – 29 (Кр. р. – Крытый рынок - Covered market)
TASH035 | TASH035 | Tashkent | NA | 2022-10-18 | SL |  | P | R,Ol | W | Rim fragment of a straight sided bowl with a diameter of 29 cm. The interior and exterior have a white slip and the interior and upper portion of the exterior have olive painted designs. There is a small portion of red also preserved. The interior and ext | polychrome slipware | 10th | Open Vessel - Bowl | 5YR 6/6 - reddish yellow |  |  | rescue excavations from building sites | Бинкет – 2005 П. М. - Binket 2005, excavated material
TASH040 | UZB128 | Tashkent | TASH | 2022-10-12 | SL |  | P | B,OL,R,Y | W | Rim fragment, diameter of 18 cm. The inteiror and exterior are covered in a white slip, which has red, olive and brown painted decoration on the interior, and brown painted dashed on the upper portion of the exterior. The interior and upper portion of exterior are covered in yellow tinted glaze. | polychrome slipware - yellow | 11th c. CE | Open Vessel - Unknown | 5YR 6/6 - reddish yellow |  |  | rescue excavations from building sites | ТАЭ 2021Хаст – Имам. П.М.
TASH042 | UZB129 | Tashkent | TASH | 2022-10-12 | SL |  | P | B,OL,R,Y | W | rim fragment but not enough to gauge size. The inteiror and exterior have a white slip, and the interior olive, red, and brown decoration while the exterior has some brown dashes along the rim. The interior and upper portion of exterior have a transparent yellow tinted glaze. | polychrome slipware - yellow | 11th c. CE | Open Vessel - Unknown | 5YR 6/6 - reddish yello |  |  | rescue excavations from building sites | Бинкат, П.М. - Binket excavated material
TASH045 | UZB131 | Tashkent | TASH | 2022-10-12 | SL |  | P | OL,R | W | body sherd with white slip on the interior and exterior. The interior has red and olive painted decoration. The interior and upper portion of the exterior are covered in a transparent yellow glaze. | polychrome slipware - yellow | 11th c. CE | Open Vessel - Unknown | 5YR 5/6 - yellowish red |  |  | rescue excavations from building sites | ТАЭ-22 Хасти-Имам
TASH046 | TASH046 | Tashkent | NA | 2022-10-13 | SL |  | P | B,Ol,G,Y | W | white slip on the exterior, nothing on the interior. The exterior has olive and brown painted decoration covered in a transparent yellow glaze. The interior has a patchy green glaze. | polychrome slipware - yellow | 11th | Closed Vessel | 5YR 6/6 - reddish yellow |  |  | rescue excavations from building sites | Таш. 2001 Физ. ин. Бад. 2 (Физ. ин. – PT Institute)
TASH051 | UZB132 | Tashkent | TASH | 2022-10-17 | SL |  | P | B,W | W | rim fragment (diameter = 22 cm). No base slip, but white and brown painted decoration on the exterior covered in a transparent glaze (whole vessel). | polychrome slipware - dots | 10th c. CE | Unknown | 10YR 7/4 - very pale brown |  |  | rescue excavations from building sites | Бинкет П. М. - Binket excavated material
TASH052 | TASH052 | Tashkent | NA | 2022-10-20 | SL | IN | P | B,R | W | fragment of a small bowl (diameter = 14 cm) or cup, with white slip covering the whole vessel. The interior has red and brown painted decotaiton. The interior and exterior except for the flat base are covered in a transparent glaze | polychrome slipware | 10th | Open Vessel - Bowl | 7.5YR 7/4 - pink |  |  | rescue excavations from building sites | Бинкат П. М. - Binket excavated material
TASH059 | UZB136 | Tashkent | TASH | 2022-10-17 | SL |  | P | W,R | B | Interior has a black slip, with white and red slip applied on top of this. The exterior has a white slip with no applied decoration. The whole vessel is then covered in a transparent glaze, the interior is stained brown likely from the slip? | polychrome slipware - black base | 10th c. CE | Open Vessel - Unknown | 7.5YR 7/6 - reddish yellow |  |  | rescue excavations from building sites | ТАЭ-22, Хаст-Имам. П.М
TASH060 | TASH060 | Tashkent | NA | 2022-11-01 | SL |  | P | B,R,Ol | W | Body sherd with a white overall slip. The interior has olive, red, and brown painted decoration. The interior and upper portion of the exterior has a thin transparent glaze. | polychrome slipware | 11th | Open Vessel - Unknown | 7.5YR 7/4 - pink |  |  | rescue excavations from building sites | Бинкет – 2005 П. М. - Binket 2005 excavated material
TASH064 | TASH064 | Tashkent | NA | 2022-10-17 | SL |  | M | W | B | body fragment of a closed vessel with a black slip on the exterior. The interior has not slip or glaze. The exterior has white painted decoration, which is then covered in a transparent glaze. | polychrome slipware - black base | 10th | Closed Vessel | 5YR 6/8 - reddish yellow |  |  | rescue excavations from building sites | ТАЭ-22, Х-ИМАМ, П.М.
TAZ001 | UZB141 | Taraz | TAZ | 2022-10-13 | SL |  | P | B,OL,R,Y | W | white slip on the interior and exterior with brown painted decoration on th exterior, and olive and red decoration on the interior covered with a yellow transparent glaze | polychrome slipware - yellow | Early Islamic | Open Vessel - Unknown |  |  |  | rescue excavations from building sites | from the Jambyl historical lore museum - boxes in the storeroom, likely from the 2013 excavation of the bazaar
TAZ003 | UZB143 | Taraz | TASH | 2022-10-13 | SL |  | P | B/OL,R,Y | W | white slip on the interior and exterior with oliveish brown and red decoration on the interior, Both the interior and exterior are covered with a yellow transparent glaze | polychrome slipware - yellow | Early Islamic | Open Vessel - Unknown |  |  |  | rescue excavations from building sites | from the Jambyl historical lore museum - boxes in the storeroom, likely from the 2013 excavation of the bazaar
TAZ006 | UZB144 | Taraz | TASH | 2022-10-12 | SL |  | P | B,OL,Y | W | white slip on the interior and exterior with brown and olive decoration on the interior covered with a yellow transparent glaze on both sides | polychrome slipware - yellow | Early Islamic | Open Vessel - Unknown |  |  |  | rescue excavations from building sites | from the Jambyl historical lore museum - boxes in the storeroom, likely from the 2013 excavation of the bazaar
BKH20-87-21 | UZB027 | Bukhara | SAMK | 2022-10-03 | SPG | IN |  | G, B, Y | W | rim fragment of a dish (diameter~30 cm) which has a white slip on the interior only. The interior also has incised decoration, and both interior and exterior are covered in a transparent glaze. The interior has splashed green, brown, and yellow designs. | splashed sgraffito | end of 10th-early 11th c. CE | Open Vessel - Dish | 5YR 7/4 - pink |  |  | excavation | Cesspit
BKH20-94-2 | UZB037 | Bukhara | unassigned | 2022-10-03 | SPG | IN |  | G, B | W | large rim fragmeny of a bowl (diameter=28 cm) with white slip on the interior. No slip on exterior. The interior has incised decoration, and interior and the upper portion of exterior are coated in transparent glaze. The interior has brown+green splashed | splashed sgraffito | 1st half of 10th c. CE | Open Vessel - Bowl | 2.5Y 7/4 - pale brown |  |  | excavation | Cesspit of the 10th c. In the northeastern part.
BKH22-006-g | BKH22-006-g | Bukhara | NA | 2022-10-06 | SPG | IN |  | B,G,Y | W | Rim fragment with a red body covered in a white slip. There is incised decoration in the slip on the interior which is covered in green and yellow splashes. | splashed sgraffiato | 1st half of the 10th | Open Vessel - Unknown | 2.5YR 6/6 - light red |  |  | excavation | fill layer (=Samanid?)
TASH058 | UZB135 | Tashkent | Outlier | 2022-10-06 | SPG | IN | P | G,Y | W | fragment of a flat base with 12 cm diameter. The interior has a white slip which is deeply incised and then covered in a transparent glaze with brown and green splashes. The exterior has no slip but the transparent glaze is all over including the bottom of the base. | splashed sgraffito | 11th c. CE | Open Vessel - Unknown | 5YR 6/6 - reddish yellow |  |  | rescue excavations from building sites | Бинкет – 2005 П. М. - Binket 2005 excavated material
BKH22-060-u | UZB063 | Bukhara | unassigned | 2022-10-06 | SPL |  |  | G,Y | W | Fragement of a closed vessel with a coarse red body. The sherd has a white slip on the exterior only, which is covered in a transparent glaze with splashes of green and yellow | splashed ware | 1st half of 10th c. CE | Closed Vessel | 5YR 6/4- light reddish brown |  |  | excavation | under the seal of SU-24
BKH22-266-ae | UZB091 | Bukhara | unassigned | 2022-09-28 | SYG |  |  | G,Y |  | fragment of a bowl (diameter=20 cm) with a yellow glaze over the entire surface inclusing the bottom of the base. The interior has green glaze drips along the rim and green dots in the center. Some green drips on exterior as well. | syrian yellow glaze family | 9th c. CE | Open Vessel - Bowl | 5YR 6/6 - reddish yellow |  |  | excavation | Tashnau in staircase to the east of trench 5

## EDS glaze composition
Catalogue number | Ware | Date | NAA Group | SEM Date | Glaze colors | Glaze category | Glaze type | colorants |  | Major glaze composition | [9 empty] | Colorants and opacifiers
[9 empty] | PbO | Pb | Si | Al | Na | Mg | Ca | Fe | K | Ti | P | Sn | Cu | Mn | Cr | Sb | Ni
BKH20-58-9 | SL | end of 10th-beginning of 11th | BUK | 2022-10-18 | Brown | high lead |  | Brown - Fe/Mn | 62.60775 | 58.12 | 20.39 | 2.52 | 0.34 | 0.48 | 0.55 | 0.56 | 0.74 | 0.04 | 0.02 |  |  | 0.09
[5 empty] | Olive | high lead |  | Olive - Cr | 64.36361 | 59.75 | 20.18 | 2.24 | 0.31 | 0.36 | 0.66 | 0.46 | 0.25 | 0 | 0.23 |  | 0 | 0.34 | 0.21
[5 empty] | transparent | high lead |  | transparent | 62.28459 | 57.82 | 20.9 | 1.91 | 0 | 0 | 1.03 | 0.48 | 1.13 | 0.01 | 0
BKH20-87-21 | SPG | end of 10th-early 11th | SAMK | 2022-10-03 | transparent | high lead |  | transparent - none | 57.30785 | 53.2 | 20.4 | 2.6 | 0 | 0.2 | 2.4 | 1.1 | 0.9
[5 empty] | green | high lead |  | green - CuO | 58.92367 | 54.7 | 21.1 | 2.1 | 0.4 | 0.4 | 1.1 | 0.7 | 0.4 |  |  |  | 1.7
BKH20-93-15 | SL | end of 10th-beginning of 11th | BUK | 2022-10-24 | transparent | high lead |  | transparent -none | 58.10499 | 53.94 | 22.26 | 2.63 | 0.8 | 0.36 | 0.9 | 0.61 | 0.75 | 0
[5 empty] | brown | high lead |  | brown - Mn/Fe | 57.54484 | 53.42 | 20.83 | 2.18 | 0.5 | 0.15 | 1.02 | 1.86 | 1.3 | 0 |  |  |  | 0.9
BKH20-94-2 | SPG | 1st half of 10th | unassigned | 2022-10-03 | green | high lead |  | green - CuO with SnO2 | 52.78355 | 49 | 19.62 | 3.29 | 0.51 | 0.24 | 2.2 | 1.34 | 1.4 |  |  | 0.66 | 2.44
[5 empty] | transparent | high lead |  | transparent - but with SnO2 | 41.92522 | 38.92 | 22.66 | 3.77 | 0.69 | 0.31 | 4.11 | 1.5 | 2.12 |  |  | 1.65
BKH20-95-2 | SL | beginning of the 11th? |  | 2022-10-24 | transparent | high lead |  | transparent -none | 64.33129 | 59.72 | 18.79 | 1.78 | 0.26 | 0 | 0.96 | 0.44 | 1.58 | 0.06 |  |  |  | 0
[5 empty] | brown | high lead |  | brown - Mn/Fe | 60.25942 | 55.94 | 19.74 | 2.35 | 0.44 | 0.36 | 0.71 | 0.58 | 0.73 | 0.08 |  |  |  | 1.81
BKH20-99-9 | SL | end of 10th-early 11th | BUK | 2022-11-01 | Red | high lead |  | Red - Fe? | 63.56647 | 59.01 | 19.55 | 2.41 | 0.24 | 0.36 | 0.54 | 0.82 | 0.06 | 0.42
[5 empty] | transparent | high lead |  | transparent | 63.45875 | 58.91 | 20.46 | 1.82 | 0 | 0 | 0.64 | 1.04 | 0.42 | 0.62
BKH21-210-2 | SL | 10th | BUK | 2022-10-24 | transparent | high lead |  | transparent -none | 60.48564 | 56.15 | 19.93 | 1.86 | 0.29 | 0 | 1.18 | 0.59 | 1.86 | 0.09 |  |  |  | 0
[5 empty] | brown | high lead |  | brown - Mn/Fe | 62.30613 | 57.84 | 19.12 | 2.09 | 0.56 | 0.32 | 0.89 | 0.91 | 1.18 | 0 |  |  |  | 0.29
BKH21-210-6 | SL | mid-end of the 10th | unassigned | 2022-11-03 | Green | high lead |  | green - CuO | 59.42997 | 55.17 | 20.26 | 2.43 | 0.27 | 0 | 0.94 | 0.66 | 1.42 | 0.31 |  |  | 1.43
[5 empty] | Brown | high lead |  | brown - Mn/Fe with Cu | 58.57897 | 54.38 | 19.15 | 2.52 | 0.45 | 0.05 | 1.1 | 1.71 | 1.09 | 0.06 |  |  | 2.71 | 0.17
BKH21-210-19 | SL | mid-end of 10th | BUK A | 2022-11-03 | Green | high lead |  | green - CuO | 59.45151 | 55.19 | 20.11 | 2.43 | 0.83 | 0.47 | 0.53 | 0.62 | 0.81 | 0.23 | 0.13 |  | 1.11
BKH21-210-29 | SL | 10th |  | 2022-10-24 | transparent | high lead |  | transparent -none | 57.42635 | 53.31 | 22.81 | 1.88 | 0.41 | 0.01 | 0.85 | 0.3 | 1.56 | 0.08 |  |  |  | 0
[5 empty] | brown | high lead |  | brown - Mn/Fe | 54.53941 | 50.63 | 23.21 | 1.64 | 0.45 | 0 | 0.47 | 1.49 | 1.63 | 0.18 |  |  |  | 0.93
BKH22-006-g | SPG | 1st half of the 10th |  | 2022-10-06 | green | high lead |  | green - CuO | 62.5108 | 58.03 | 19.86 | 1.85 | 0.31 | 0.26 | 0.65 | 0.23 | 0.38 |  |  |  | 2.77
[5 empty] | yellow tinted transparent | high lead |  | transparent - none | 64.12662 | 59.53 | 19.08 | 1.5 | 0.02 | 0.09 | 1.25 | 1.23 | 0.69 |  |  |  | 0.33 | 0.06
[5 empty] | brown | high lead |  | Brown - Fe? | 60.60413 | 56.26 | 20.53 | 1.78 | 0.3 | 0.09 | 1.28 | 1.28 | 1.14 |  |  |  | 0.59 | 0
BKH22-060-u | SPL | 1st half of 10th | unassigned | 2022-10-06 | green | high lead |  | green - CuO | 44.99528 | 41.77 | 24.16 | 3.04 | 1.08 | 0.68 | 2.3 | 0.79 | 2.06 |  |  |  | 1.37 | 0.13
[5 empty] | transparent | high lead |  | transparent - none | 41.47279 | 38.5 | 26.05 | 2.83 | 1.06 | 0.37 | 2.11 | 0.79 | 2.75 |  |  |  | 0.88 | 0.16
BKH22-123-l | L | 10th |  | 2022-09-28 | white | lead-alkali | Sn opacified (lustreware) | White - SnO2 + bubbles | 13.68063 | 12.7 | 31.5 | 1.4 | 5 | 1.4 | 4.9 |  | 2.5 |  | 0.07 | 7.3
BKH22-138-al | SL | beginning of 11th | BUK | 2022-11-01 | Red | high lead |  | Red - Fe? | 65.10689 | 60.44 | 19.4 | 1.79 | 0 | 0 | 0.98 | 0.72 | 0.64 | 0.3
[5 empty] | transparent | high lead |  | transparent | 63.56647 | 59.01 | 20.58 | 2.06 | 0.37 | 0.48 | 0.61 | 0.55 | 0.29 | 0
BKH22-138-an | SL | 10th | BUK | 2022-11-01 | Red | high lead |  | Red - Fe? | 54.22702 | 50.34 | 23.27 | 3.09 | 0.45 | 0.14 | 1.06 | 0.83 | 0.86 | 0 |  |  | 0.66
[5 empty] | Brown | high lead |  | Brown - Fe, Cu, Mn? | 48.6255 | 45.14 | 24.08 | 3.04 | 0.54 | 0.17 | 0.92 | 2 | 1.22 | 0 |  |  | 0.55 | 1.23
[5 empty] | transparent | high lead |  | transparent | 57.07086 | 52.98 | 23.62 | 2.18 | 0.46 | 0.25 | 1.3 | 0.22 | 0.79
BKH22-153-i | M - O | 9th | BUK A | 2022-09-27 | white/blue | high lead | Sn opacified | SnO2 + Qtz + bubbles | 42.01139 | 39 | 27.7 |  | 3.2 |  | 2.6 |  | 1.3 |  |  | 2.3
BKH22-184-v | L | 10th | outlier | 2022-09-28 | white | lead-alkali | Sn opacified (lustreware) | White - SnO2, Ag detected in glaze particle | 11.31076 | 10.5 | 29.9 | 1.4 | 4.7 | 1.4 | 5.5 | 1.6 | 3.8 |  |  | 7.3
BKH22-184-ad | SL | end of 10th-early 11th | BUK | 2022-10-13 | yellow | high lead |  | Yellow - ? | 68.45703 | 63.55 | 18.08 | 1.22 |  |  | 0.87 | 0.52 | 0.8
[5 empty] | brown | high lead |  | brown - Fe? | 68.4678 | 63.56 | 18.36 | 1.33 | 0.11 | 0.13 | 0.89 | 0.61 | 0.65
BKH22-201-as | BF | 9th | unassigned | 2022-09-28 | yellow | very high lead | Sn opacified lead | yellow - PbSn | 72.71203 | 67.5 | 15 | 1.3 | 0.2 | 0.1 | 1.4 | 0.9 | 0.6 |  |  | 0.3 | 0.03 | 0.05
[5 empty] | green | very high lead | Sn opacified lead | Green - CuO, but with PbSn particles in the matrix | 70.23443 | 65.2 | 13.8 |  |  |  | 2.4 |  | 1.5 |  |  | 2.8 | 0.54 | 0
BKH22-201-au | BF | 9th |  | 2022-09-27 | yellow | very high lead | Sn opacified lead | yellow - PbSn | 72.92747 | 67.7 | 14.3 | 0.8 | 0.6 | 0.4 | 1.2 |  | 0.7 |  |  | 1.4
[5 empty] | green | very high lead | Sn opacified lead | Green - CuO, but with PbSn particles in the matrix | 70.77304 | 65.7 | 15.4 | 1.1 | 0.6 | 0.3 | 1 | 0.2 | 0.4 |  |  | 0 | 1.52
[5 empty] | brown | very high lead | transparent high lead | Brown - Mn | 70.66532 | 65.6 | 15.9 |  | 0.7 | 0.1 | 1.5 |  | 1.2 |  |  | 0 |  | 0.49
BKH22-222-y | SL | end of 10th-early 11th | BUK | 2022-10-18 | Olive | high lead |  | Olive - Cr and Cu | 65.2577 | 60.58 | 17.81 | 1.74 | 0.44 | 0.26 | 0.81 | 0.19 | 0.8 | 0.62 | 0 |  | 1.32 | 0 | 0.14
[5 empty] | transparent | high lead |  | transparent? Cu | 65.79631 | 61.08 | 18.27 | 2.1 | 0.42 | 0.33 | 0.55 | 0.61 | 0.3 | 0 | 0.19 |  | 1.78 |  | 0
BKH22-266-e | M - O | 9th | SAMK | 2022-09-27 | greenish-blue | high lead | Sn opacified | SnO2 + CuO | 43.73494 | 40.6 | 30.89 | 2.6 | 3.53 | 1.16 | 4.36 | 0.91 | 2.86 |  |  | 7.91 | 5.19
BKH22-266-ae | SYG | 9th | unassigned | 2022-09-28 | yellow | high lead (but really very high lead) | Sn opacified lead | yellow - PbSn | 68.40317 | 63.5 | 16.2 | 1.7 |  |  | 1.9 | 0.4 | 1 |  |  | 0.8
[5 empty] | green | very high lead | Sn opacified lead | Green - CuO, but with PbSn particles in the matrix | 73.35836 | 68.1 | 14.1 | 1.2 |  | 0.5 | 0.8 |  |  |  |  | 0.7 | 2.4
BKH22-271-d | M | beginning-middle of 10th | unassigned | 2022-11-11 | Green | high lead |  | Green - CuO | 61.50899 | 57.1 | 18.82 | 2.44 | 0.55 | 0.44 | 1.5 | 0.8 | 0.5 | 0 |  |  | 2.06 | 0.01 |  |  | 0
Paykand-7 | M | 2nd half of the 10th c. to 1st quarter of the 11th. | PAY 2 | 2022-11-11 | Green | high lead |  | Green - CuO | 55.60585 | 51.62 | 18.63 | 2.75 | 0.61 | 0.43 | 3.11 | 1.61 | 1.77 | 0.06 |  |  | 1.74 | 0.16 |  |  | 0
Paykand-21 | M | 920s-1020s |  | 2022-11-11 | Green | high lead |  | Green - CuO | 51.34008 | 47.66 | 20.75 | 3.07 | 1.17 | 0.53 | 2.35 | 1.47 | 1.77 | 0 |  |  | 2.35 | 0.03 |  |  | 0
[5 empty] | glaze clump | high lead |  | Green - CuO, Ni | 61.40127 | 57 | 18.23 | 1.35 | 0.42 | 0.22 | 3.16 | 0 | 1.02 | 0 |  |  | 2.46 | 0 |  |  | 0.27
Paykand-24 | KF | 920-1020s | PAY 2 | 2022-11-11 | Green | high lead |  | Green - CuO | 44.55362 | 41.36 | 21.38 | 3.35 | 0.83 | 0.7 | 4.77 | 1.99 | 2.31 | 0.13 |  |  | 2.2 | 0.37 |  |  | 0
Paykand-25 | M | 920-1020s | BUK | 2022-11-11 | Green | high lead |  | Green - CuO | 61.20737 | 56.82 | 18.45 | 1.94 | 0.25 | 0.24 | 2.33 | 0.65 | 1.17 | 0.02 |  |  | 2.75 | 0 |  |  | 0
Paykand-31 | M | 920-1020s | unassigned | 2022-11-11 | Green | high lead |  | Green - CuO | 49.01329 | 45.5 | 17.58 | 2.9 | 0.76 | 0.4 | 4.86 | 1.97 | 3.98 | 0.48 |  |  | 3.57 | 0 |  |  | 0
TASH002 | O | 9th | TASH | 2022-09-29 | white | low lead-alkali | Sn opacified | SnO2 + Qtz + feldspars (K+Na) + Prills of PbCaP | 9.371773 | 8.7 | 32.2 | 2.3 | 4.1 | 0.9 | 4.6 | 1.1 | 4.5 |  | 0 | 2.9
[5 empty] | green | lead-alkali | Sn opacified | Green - CuO, opacified with SnO2 + Qtz + feldspars (K+Na) | 16.91228 | 15.7 | 31.73 | 2.4 | 5.3 | 1 | 3 | 0.7 | 3 |  |  | 1 | 2.7
TASH003 | O | 9th |  | 2022-09-29 | white | low lead-alkali | Sn opacified | SnO2 + Qtz + feldspars (K+Na) + Prills of PbCaP | 8.186836 | 7.6 | 35.2 | 2.6 | 5.4 | 1 | 3.2 |  | 4 |  | 0 | 0
[5 empty] | green | low lead-alkali | Sn opacified | Green - CuO, opacified with SnO2 + Qtz + feldspars (K+Na) | 7.335836 | 6.81 | 31.69 | 2.16 | 5.41 | 0.96 | 4.49 |  | 4.6 |  |  | 0.59 | 3.1
TASH004 | O | end of the 9th - beginning of the 10th | unassigned | 2022-09-29 | white | high lead | Sn opacified | SnO2 + Qtz + feldspars (K+Na) + Calcite/dolomite? | 38.44581 | 35.69 | 27.62 | 1.72 | 4.15 | 0.76 | 2.03 |  | 1.95 |  |  | 2.38
[5 empty] | green | high lead | Sn opacified | Green - CuO, opacified with SnO2 + Qtz + Calcite/dolomite? | 45.54466 | 42.28 | 22.33 | 1.85 | 2.99 | 0.48 | 2.44 | 0.62 | 2.17 |  |  | 2.3 | 2.2
[5 empty] | brown | high lead | Sn opacified | Brown - MnO, opacified with SnO2 + Qtz + feldspars (K+Na) | 38.25191 | 35.51 | 24.32 | 3.28 | 4.01 | 0.58 | 1.61 | 0.87 | 2.22 |  |  | 0.9 |  | 3.2
TASH006 | O | 9th | TASH | 2022-10-03 | white | alkali-lime | Ishkor | Qtz + bubbles | 1.238798 | 1.15 | 36.17 | 3.56 | 6.5 | 1.04 | 2.09 | 0.51 | 3.67 |  |  | 0.58
[5 empty] | green | lead-alkali | Pb-Cu Green glaze | Green - CuO opacified with SnO2 + Qtz + Feldspars (K) Prills of PbCaP | 32.21951 | 29.91 | 29.43 | 2.26 | 4.61 | 0.55 | 2.22 |  | 2.05 |  |  | 0 | 2
TASH008 | SL | first half of the 10th. | TASH | 2022-10-17 | green over slip | high lead |  | green - Cu over slip | 61.86447 | 57.43 | 19.75 | 2.45 | 0.52 | 0.26 | 0.35 | 0.04 | 0.7 | 0.04 |  |  | 1.93
[5 empty] | green over ceramic | high lead |  | green - Cu with particle growth | 55.60585 | 51.62 | 19.82 | 3.4 | 0.57 | 0.45 | 1.97 | 0.91 | 0.89 | 0.26 |  |  | 1.61
TASH011 | SL | 9-10th c. |  | 2022-11-03 | Green | high lead |  | green - CuO | 64.92376 | 60.27 | 19.16 | 1.51 | 0.33 | 0 | 0.57 | 0.36 | 1.16 | 0 | 0 |  | 1.12
[5 empty] | Brown | high lead |  | brown - Mn/Fe with Cu | 60.94884 | 56.58 | 18.64 | 2.22 | 0.41 | 0 | 0.5 | 1.73 | 1.38 | 0.16 | 0 |  | 1.41 | 0.65
[5 empty] | transparent | high lead |  | transparent - none | 58.36352 | 54.18 | 21.17 | 2.52 | 0.74 | 0.16 | 0.83 | 0.42 | 1.57 | 0.09 | 0 |  | 0.47
TASH012 | SL | 10th | TASH | 2022-11-03 | Green | high lead |  | green - CuO | 60.51795 | 56.18 | 17.19 | 2.43 | 0.34 | 0.44 | 1.03 | 1.09 | 1.41 | 0 | 0 |  | 2.54 | 0.68
[5 empty] | Brown | high lead |  | brown - Mn/Fe | 54.98107 | 51.04 | 20.27 | 2.48 | 0.07 | 0.34 | 1.18 | 2.34 | 1.17 | 0.01 | 0 |  | 0.4 | 2.01
[5 empty] | transparent | high lead |  | transparent - none | 47.3867 | 43.99 | 24.32 | 4.05 | 0.57 | 0.63 | 0.62 | 0.3 | 1.64 | 0 | 0
TASH013 | SL | 10th c. | TASH | 2022-10-20 | brown | high lead |  | brown - Mn/Fe | 57.44789 | 53.33 | 21.47 | 2.17 | 0 | 0.1 | 1.12 | 1.94 | 0.98 | 0.02 | 0 |  |  | 0.58
[5 empty] | transparent | high lead |  | transparent -none | 57.7926 | 53.65 | 21.97 | 2.79 | 0.39 | 0.36 | 0.65 | 1.15 | 0.57 | 0.06 | 0.17 |  |  | 0.27
TASH017 | SL | end of 10th beginning of 11th c. |  | 2022-11-01 | Red | high lead |  | Red - Fe | 53.46219 | 49.63 | 23.87 | 2.93 | 0.27 | 0.24 | 1.05 | 1.24 | 1.31 | 0
[5 empty] | transparent | high lead |  | transparent | 58.99908 | 54.77 | 22.39 | 2.14 | 0 | 0 | 0.84 | 1.04 | 0.51 | 0.26
TASH021 | SL | 10th c |  | 2022-10-20 | brown | high lead |  | brown - Mn/Fe | 50.57526 | 46.95 | 23.21 | 2.6 | 0.33 | 0.12 | 0.7 | 2.28 | 1.52 | 0 | 0 |  |  | 1.49
[5 empty] | transparent | high lead |  | transparent -none | 50.67221 | 47.04 | 24.61 | 2.86 | 0.15 | 0 | 0.69 | 0.88 | 1.62 | 0 | 0 |  |  | 0.06
TASH025 | SL | 10th | TASH | 2022-10-20 | brown | high lead |  | brown - Mn/Fe (low) | 59.24684 | 55 | 21.89 | 2.01 | 0.42 | 0.03 | 0.3 | 0.68 | 1.29 | 0.23 | 0 |  |  | 0.14
[5 empty] | transparent | high lead |  | transparent -none | 58.86981 | 54.65 | 21.97 | 2.11 | 0.34 | 0 | 0.73 | 0.55 | 2.01 | 0 | 0 |  |  | 0
TASH033 | SL | 10th | TASH | 2022-10-18 | Olive | high lead |  | Olive - Cr | 62.01528 | 57.57 | 20.41 | 2.19 | 0.14 | 0.17 | 0.6 | 0.57 | 0.66 | 0.18 |  |  |  |  | 0.27
[5 empty] | transparent | high lead |  | transparent | 61.25046 | 56.86 | 21.59 | 2.52 | 0.32 | 0.27 | 0.49 | 0.49 | 0.52 | 0.16 |  |  |  |  | 0
TASH034 | SL | 10th |  | 2022-10-18 | Red | high lead |  | Red - Fe | 59.67772 | 55.4 | 22.61 | 1.82 | 0 | 0 | 0.79 | 1.14 | 0.61 | 0.16
[5 empty] | olive | high lead |  | Olive - Cr | 61.06733 | 56.69 | 22.29 | 1.75 | 0 | 0 | 0.41 | 0.64 | 0.61 | 0.09 |  |  |  |  | 0.14
[5 empty] | transparent | high lead |  | transparent | 60.20556 | 55.89 | 22.31 | 1.93 | 0.01 | 0 | 0.48 | 0.37 | 0.68 | 0.04
TASH035 | SL | 10th |  | 2022-10-18 | Olive | high lead |  | Olive - Cr | 60.41023 | 56.08 | 20.85 | 2.71 | 0.3 | 0.45 | 1.14 | 0.31 | 1.58 | 0 | 0.21 |  | 0.05 |  | 0.35
[5 empty] | Red | high lead |  | Red - Cr, Cu, Fe? | 63.59879 | 59.04 | 20.32 | 1.94 | 0 | 0.11 | 0.59 | 0.16 | 0.47 | 0 | 0 |  | 0.28 |  | 0.64
[5 empty] | transparent | high lead |  | transparent | 64.14817 | 59.55 | 20.34 | 2.4 | 0.37 | 0.38 | 0.51 | 0.48 | 0.36 | 0 | 0.16 |  | 0 |  | 0
TASH040 | SL | 11th | TASH | 2022-10-12 | yellow | high lead | Cr yellow lead glaze | yellow - Cr staining | 60.55027 | 56.21 | 20.6 | 2.35 | 0.12 | 0.21 | 0.76 | 0.65 | 0.94 |  |  |  | 0.5 | 0.27 | 0.05
[5 empty] | black | high lead |  | black - FeO particle (small) and Chromite | 57.92186 | 53.77 | 17.44 | 2.46 | 0 | 0.13 | 1.66 | 6.12 | 0.72 |  | 0 |  |  |  | 0.35
TASH042 | SL | 11th | TASH | 2022-10-12 | yellow | high lead | Cr yellow lead glaze | yellow - Cr staining | 69.57733 | 64.59 | 17.55 | 1.77 | 0.29 | 0.28 | 0.6 | 0.17 | 0.26 | 0.07 |  |  |  |  | 0.08
[5 empty] | brown | high lead |  | Brown - Chromite particles | 64.06199 | 59.47 | 19.58 | 1.86 | 0.26 | 0.42 | 0.51 | 0.49 | 0.32 | 0 |  |  |  |  | 0.44
TASH045 | SL | 11th | TASH | 2022-10-12 | yellow | high lead | Cr yellow lead glaze | yellow - Cr staining | 65.78554 | 61.07 | 18.73 | 1.93 |  | 0.12 | 0.74 | 0.45 | 0.61 | 0.05 |  |  |  |  | 0.08
[5 empty] | brown | high lead |  | Brown - Chromite particles (suspended in the matrix) | 66.50727 | 61.74 | 18.26 | 2.07 | 0.26 | 0.32 | 0.57 | 0.55 | 0.32
TASH046 | SL | 11th |  | 2022-10-13 | yellow | high lead | Cr yellow lead glaze | yellow - Cr staining | 65.38697 | 60.7 | 20.04 | 2.53 | 0.05 | 0.39 | 0.22 | 0.25 | 0.17 | [5 empty] | 0.18
[5 empty] | olive | high lead |  | Olive - Chromite particles | 64.80527 | 60.16 | 19.37 | 1.85 |  | 0.7 | 0.58 | 0.38 | 0.31 | 0 |  |  |  |  | 0.52
[5 empty] | brown | high lead |  | brown - Fe/Mn | 63.08173 | 58.56 | 19.18 | 2.4 | 0.05 |  | 0.65 | 1.4 | 0.88 |  |  |  | 0.25 | 0.2
TASH051 | SL | 10th | TASH | 2022-10-17 | brown | high lead |  | brown - transparent over ceramic | 45.2215 | 41.98 | 23.77 | 4.1 | 0.89 | 0.63 | 3.1 | 1.27 | 1.39 | 0 | 0.11
[5 empty] | black | high lead |  | black - FeO | 56.07983 | 52.06 | 19.5 | 4.02 | 0.44 | 0.28 | 0.62 | 4.32 | 0.81 |  | 0
[5 empty] | transparent | high lead |  | transparent -none | 46.82655 | 43.47 | 24.24 | 4.05 | 0.78 | 0.3 | 1.15 | 0.4 | 2 | 0.05 | 0.09
TASH052 | SL | 10th |  | 2022-10-20 | brown | high lead |  | brown - Mn/Fe | 51.8356 | 48.12 | 23.77 | 2.91 | 0 | 0 | 0.7 | 1.45 | 1.09 | 0.22 | 0 |  |  | 1.1
[5 empty] | transparent | high lead |  | transparent -none | 47.63446 | 44.22 | 25.87 | 3.22 | 0.1 | 0.4 | 1.51 | 0.01 | 1.81 | 0.42 | 0 |  |  | 0
TASH058 | SPG | 11th | Outlier | 2022-10-06 | green | high lead |  | green - CuO | 62.62929 | 58.14 | 19.22 | 1.31 | 0.17 | 0.19 | 0.99 | 0.27 | 0.53 |  |  |  | 2.9
[5 empty] | brown | high lead |  | Brown - MnO | 65.66704 | 60.96 | 18.66 | 1.08 | 0 | 0 | 1.23 | 0.88 | 0.34 |  |  |  |  | 1.51
[5 empty] | transparent | high lead |  | transparent - none | 48.99175 | 45.48 | 21.89 | 3.96 | 0.48 | 0.71 | 3.19 | 1.39 | 1.17 |  | 0.14
TASH059 | SL | 10th | TASH | 2022-10-17 | Black | high lead (analysing slip not glaze) |  | Black - Fe/Mn (slip present but no glaze preserved) | 5.35376 | 4.97 | 25.39 | 7.52 | 0.99 | 0.47 | 2.79 | 9.82 | 4.99 | 0.24 | 1.01 |  |  | 1.55
[5 empty] | transparent | high lead |  | transparent - none | 58.79441 | 54.58 | 23.37 | 2.23 | 0.33 | 0.22 | 0.52 | 0.36 | 0.93
TASH060 | SL | 10th |  | 2022-11-01 | Red | high lead |  | Red - Fe? | 58.94522 | 54.72 | 21.88 | 1.82 | 0.34 | 0.12 | 1 | 0.77 | 1.75 | 0
[5 empty] | transparent | high lead |  | transparent | 57.87878 | 53.73 | 22.09 | 2.2 | 0.5 | 0.25 | 1.02 | 0.51 | 1.21 | 0.1 |  |  |  |  | 0.34
TASH064 | SL | 10th |  | 2022-10-17 | black | high lead |  | Black - Fe/Mn | 54.87334 | 50.94 | 23.47 | 2.94 | 0.36 | 0.4 | 0.41 | 1.31 | 0.55 | 0.16 | 0 |  |  | 0.71
[5 empty] | transparent | high lead |  | transparent - none | 58.32043 | 54.14 | 22.72 | 2.79 | 0 | 0.11 | 0.6 | 0.25 | 0.81 | 0.37 | 0
TAZ001 | SL | Early Islamic | TAZ | 2022-10-13 | red | high lead |  | red - Fe and Cr | 61.25046 | 56.86 | 19.55 | 2.91 | 0.59 | 0.65 | 1.44 | 1.33 | 0.83 | 0 |  |  |  |  | 0.2
[5 empty] | exterior transparent | high lead |  | none | 65.05303 | 60.39 | 18.99 | 2.08 |  |  | 1.32 | 0.72 | 0.82 | 0.33
TAZ003 | SL | Early Islamic | TASH | 2022-10-13 | red | high lead | Cr yellow lead glaze | red - Fe | 66.5719 | 61.8 | 17.65 | 2.81 |  | 0.28 | 0.92 | 0.8 | 0.07
[5 empty] | brown | high lead |  | Brown - Chromite particles | 63.08173 | 58.56 | 19.32 | 2.01 | 0.09 | 0.32 | 1.22 | 0.35 | 0.65 |  |  |  | 0.61 |  | 0.52
TAZ006 | SL | Early Islamic | TASH | 2022-10-12 | yellow | high lead | Cr yellow lead glaze |  | 66.09793 | 61.36 | 18.61 | 1.9 | 0.08 | 0.14 | 0.8 | 0.47 | 0.58 | [6 empty] | 0.1
[5 empty] | brown | high lead |  | Brown - Chromite particles | 63.79269 | 59.22 | 19.6 | 1.92 | 0.17 | 0.38 | 0.61 | 0.69 | 0.31 |  |  |  | 0.17 |  | 0.47
Note on G1: ck645: alkali–lime glazes (<2 wt% PbO), low lead–alkali glazes (2.0–9.9 wt% PbO), lead–alkali glazes (10–35 wt% PbO), and high-lead glazes (35-70 wt% PbO), very high-lead glaze (>70 wt%)