## Sample Metadata
Catalougue number | Analytical ID (ANID) | NAA | SEM | Site Name | NAA Group | Wares: SL=slipware, SPL=Splashed, SPG=splashed sgraffito, O=opaque, M=monochrome, KF=kiln furniture, IM=imitation lustre, L=lustre, BF = Buffware, YGF = yellow glaze family | Incision | monochrome or polychrome (for slipwares) | Samanid or Qarakhanid (for slipwares) | Glaze colors: B=Brown/black, BL=blue/turquoise, G=Green, O=orange, Ol=olive, R = Red, Y=Yellow, W=White | Slip color: W=white, R=red, Bl=black, NA=none | Date | sub-ware | Form | Decoration | Paste Color | Context | Provenience | Date of Archaeological Context
BKH20-119-11 | UZB043 | X |  | Bukhara | BUK | SL |  | P | Samanid | B, R | W | end of 10th-beginning of 11th c. CE | polychrome slipware | Open Vessel - Unknown | label says 119-4???? Rim fragment with a white slip on the interior and exterior. The interior has red and brown painted decoration, covered in a thin transparent glaze on both sides. The brown is slightly reduced. | 5YR 7/4 - pink | excavation | Badrab in Trench 4/2020. Fragments come from ca. 5 m below present-day surface. From that level come very numerous fragments of Samanid/early Qarakhanid epigraphic and ps.-epigraphic slipware (of varying quality). | 10th/early 11th century
BKH20-119-13 | UZB044 | X |  | Bukhara | BUK | SL |  | P | Samanid | OL, R, B | W | end of 10th-early 11th c. CE | polychrome slipware | Open Vessel - Unknown | labeled as BKH20-119-7??? Glazed ceramics with white slip on the interior and exterior, with olive yellow, red, and brown decoration on the interior. Interior and exterior have a thin transparent glaze. | 5YR 6/6 -reddish yellow | excavation | Badrab in Trench 4/2020. Fragments come from ca. 5 m below present-day surface. From that level come very numerous fragments of Samanid/early Qarakhanid epigraphic and ps.-epigraphic slipware (of varying quality). | 10th/early 11th century
BKH20-119-6 | UZB042 | X |  | Bukhara | BUK | SL |  | M | Samanid | B | W | 2nd half of the 10th c. CE | slipware - pseudo calligraphic | Open Vessel - Unknown | rim fragment of an open vessel with white slip on the interior and exterior, with brown painted decoration on the interior rim, covered in a transparent glaze on both sides. | 10YR 7/3 - very pale brown | excavation | Badrab in Trench 4/2020. Fragments come from ca. 5 m below present-day surface. From that level come very numerous fragments of Samanid/early Qarakhanid epigraphic and ps.-epigraphic slipware (of varying quality). | 10th/early 11th century
BKH20-14-1 | UZB003 | X |  | Bukhara | SAMK | SPG | IN |  |  | G, B | W | end of 10th-early 11th c. CE | splashed sgraffito | Open Vessel - Dish | rim fragment of a dish (diameter ~36 cm). White slip on the interior extending over the rim. Interior has incised decoration and splashed of green and amber in a transparent glaze. Exterior has transparent glaze | 2.5YR 6/6 - light red | excavation | Fill Layer in 2nd occupation horizon in Trench 1/2020, ca. 1.5 m below the present-day surface | 10th century
BKH20-15-20 | UZB004 | X |  | Bukhara | SAMK | SPG | IN |  |  | G, B | W | end of 10th-early 11th c. CE | splashed sgraffito | Open Vessel - Unknown | white slip on the interior with sgraffitto decoration and splashed green, amber, and dark brown decoration in a transparent glaze. Exterior has no slip but is covered in a transparent glaze | 2.5YR 6/6 - light red | excavation | Top-layer in Trench 1 (up to 30 cm below the surface). Mixed context containing diagnostic ceramics datin g from 3rd/4th cent. CE to 14th/15th cent. CE | 14th/15th century
BKH20-27-21 | UZB007 | X |  | Bukhara | BUK | SL |  | M | Samanid | B | W | beginning of the 11th c. CE | slipware - pseudo-calligraphic | Open Vessel - Dish | rim fragment (diameter=24 cm) with white slip on the interior and exterior. The interior has brown painted decoration in a discrete band along the rim, under a transparent glaze with lots of crazing. Some running of the painted decoration | 10YR 8/4 - very pale brown | excavation | Fill layer in 1st occupation horizon of Trench 4, ca. 80 below present-day surface. Associated with late Samanid/early qarakhanid slipware, including low-quality epigraphic ware, fragments of glazed chiragh-lamps, Samanid slashed-sgraffito. | early 11th century
BKH20-27-6 | UZB005 | X |  | Bukhara | unassigned | SL |  | P | Samanid | B, R, OL | W | end of 10th-beginning of 11th c. CE | polychrome slipware | Open Vessel - Dish | Black, red, and olive decoration over a white slip under a transparent glaze | 10YR 7/4 - very pale brown | excavation | Fill layer in 1st occupation horizon of Trench 4, ca. 80 below present-day surface. Associated with late Samanid/early qarakhanid slipware, including low-quality epigraphic ware, fragments of glazed chiragh-lamps, Samanid slashed-sgraffito. | early 11th century
BKH20-27-7 | UZB006 | X |  | Bukhara | BUK | SL |  | P | Samanid | B, R, OL | W | end of 10th-early 11th c. CE | polychrome slipware | Unknown | purplish-brown, olive, and red decoration over a white slip under a transparent glaze on the interior. Exterior has white slip, but is only glazed on the upper portion. | 5YR 6/6 - reddish yellow | excavation | Fill layer in 1st occupation horizon of Trench 4, ca. 80 below present-day surface. Associated with late Samanid/early qarakhanid slipware, including low-quality epigraphic ware, fragments of glazed chiragh-lamps, Samanid slashed-sgraffito. | early 11th century
BKH20-30-4 | UZB008 | X |  | Bukhara | BUK | SL |  | M | Samanid | B | W | beginning of 11th c. CE | slipware - Pseudo-calligraphic | Open Vessel - Bowl | White slip with brown painted decoration in a band along the rim on the interior. Exterior is also slipped, and the interior and upper portion of the exterior are coated in a transparent glaze | 10YR 7/4 - very pale brown | excavation | Fill layer in 1st occupation horizon of Trench 4, ca. 80 below present-day surface. Associated with late Samanid/early qarakhanid slipware, including low-quality epigraphic ware, fragments of glazed chiragh-lamps, Samanid splashed-sgraffito. | early 11th century
BKH20-30-6 | UZB009 | X |  | Bukhara | BUK | SL |  | M | Samanid | B | W | 10th c. CE | slipware - calligraphic | Open Vessel - Bowl | rim from an straight sided bowl (diameter=25 cm) with white slip on both sides. The interior has brown painted decoration Transparent glaze covers both sides of the vessel, and there is some crazing. | 10YR 8/4 - very pale brown | excavation | Fill layer in 1st occupation horizon of Trench 4, ca. 80 below present-day surface. Associated with late Samanid/early qarakhanid slipware, including low-quality epigraphic ware, fragments of glazed chiragh-lamps, Samanid splashed-sgraffito. | early 11th century
BKH20-42-15 | UZB012 | X |  | Bukhara | unassigned | SL |  | M | Samanid | B | W | end of 10th-early 11th c. CE | slipware | Open Vessel - Unknown | White slip covered in brown linear painted designs under a transparent glaze on the interior, with no slip on the exterior but there is a thin transparent glaze. Glaze has a blue/green tint | 5YR 6/6 - reddish yellow | excavation | Fill layer in 2nd occupation horizon, ca. 1.4 m below present-day surface. Several coins, latest ones: AE Fals of Tongategin Nasr b. Ali, Ferghans, 385 AH = 995-996 AD, AE Fals of Nasr b. Ali. Bukhara, 390 AH = 1000-1001 AD). Also associated with Samanid splashed-sgraffito and high-quality epigraphic slipware. | very beginning of 11th century
BKH20-42-6 | UZB010 | X |  | Bukhara | SAMK | SPL |  |  |  | G, B, Y | W | end of 10th-early 11th c. CE | splashed ware | Open Vessel - Unknown | Interior has a white slip covered in a transparent glaze with splashed green, brown, and yellow designs. The interior has no slip but is covered in a transparent glaze | 2.5YR 6/6 - light red | excavation | Fill layer in 2nd occupation horizon, ca. 1.4 m below present-day surface. Several coins, latest ones: AE Fals of Tongategin Nasr b. Ali, Ferghans, 385 AH = 995-996 AD, AE Fals of Nasr b. Ali. Bukhara, 390 AH = 1000-1001 AD). Also associated with Samanid splashed-sgraffito and high-quality epigraphic slipware. | very beginning of 11th century
BKH20-42-9 | UZB011 | X |  | Bukhara | unassigned | SL |  | P | Samanid | B | W | beginning of the 11th c. CE | polychrome slipware | Open Vessel - Unknown | White slip on the interior and exterior with light and dark brown decoration on the interior, all covered in a transparent glaze | 7.5YR 8/4 - pink | excavation | Fill layer in 2nd occupation horizon, ca. 1.4 m below present-day surface. Several coins, latest ones: AE Fals of Tongategin Nasr b. Ali, Ferghans, 385 AH = 995-996 AD, AE Fals of Nasr b. Ali. Bukhara, 390 AH = 1000-1001 AD). Also associated with Samanid splashed-sgraffito and high-quality epigraphic slipware. | very beginning of 11th century
BKH20-5-6 | UZB001 | X |  | Bukhara | BUK | SL |  | P | Samanid | G, B, O | W | mid-end of the 10th c. CE | polychrome slipware | Open Vessel - Unknown | white slip on the interior extending over the rim to the upper portion of the exterior. Green, brown, and reddish-orange decoration painted on the interior. Interior and exterior are covered in a thin transparent glaze. | 5YR 6/6 - reddish yellow | excavation | Top layer in Trench 3/2020. Mixed context: from early medieval to 14th/15th century ceramics. | -
BKH20-58-6 | UZB013 | X |  | Bukhara | BUK | SL |  | M | Samanid | B | W | 10th c. CE | slipware - calligraphic | Open Vessel - Unknown | Sherd with white slip on the interior and exterior, and brown calligraphic design on the interior (very good condition and high quality paint). Interior and exterior are covered in a thin transparent glaze. | 5YR 6/6 - reddish yellow | excavation | Badrab in Trench 4/2020. Fragments come from ca. 1 m below present-day surface and are associated with few fragments of Samanid slipware and fragments of qubur pipes | 10th/early 11th century
BKH20-58-9 | UZB014 | X | X | Bukhara | BUK | SL |  | P | Samanid | B, OL | E | end of 10th-beginning of 11th c. CE | polychrome slipware | Open Vessel - Unknown | Rim with painted brown and olive decoration over a white slip covered in a transparent glaze on the interior. Only white slip and glaze preserved on the exterior. The decoration consists of a sawtooth border and brown and olive banded decoration parallel | 7.5YR 7/4 - pink | excavation | Badrab in Trench 4/2020. Fragments come from ca. 1 m below present-day surface and are associated with few fragments of Samanid slipware and fragments of qubur pipes | 10th/early 11th century
BKH20-59-3 | UZB015 | X |  | Bukhara | BUK | SL |  | M | Samanid | B | W | 10th c. CE | slipware | Open Vessel - Unknown | White slip with brown painted decoration on the interior, only white slip on the exterior. Both sides are covered in a transparent glaze. | 7.5YR 7/4 - pink | excavation | Badrab in Trench 4/2020. Fragments come from ca. 1 m below present-day surface and are associated with few fragments of Samanid slipware | 10th/early 11th century
BKH20-66-7 | UZB016 | X |  | Bukhara | unassigned | KF |  |  |  |  | NA | ? | NA | Other | Tripod stilt with bots of brown and transparent(?) glaze preserved. | 10YR 7/4 - very pale brown | excavation | Fill Layer in 2nd occupation horizon Trench 2/2020, ca. 1 m bel,ow present-day surface; associated with mixed ceramic context (centuriesaround turn of era, 4th cent. CE, and 10th cent. | 10th century
BKH20-70-12 | UZB017 | X |  | Bukhara | unassigned | SL |  | M | Samanid | B | W | beginning of 11th c. CE | slip painted - λ pattern | Open Vessel - Unknown | joine with BKH2-71-2fragment with white slip on the interior and exterior. Brown painted design on the interior in a repeating lamda pattern, covered in a transparnet glaze on the interior and upper portion of the exterior | 5YR 6/6 - reddish yellow | excavation | Badrab in Trench 4/2020, Fragments come from ca. 2.8 m below present-day surface; associated with low-quality late Samanid/early Qarakhanid slipware, including several fragments of pseudo-epigraphic ware | late 10th/early 11th century
BKH20-70-15 | UZB018 | X |  | Bukhara | BUK | SL |  | P | Samanid | R, OL, B | W | end of 10th-early 11th c. CE | polychrome slipware | Open Vessel - Unknown | White slip covered in red, olive, and brown painted designs covered in a transparent glaze on the interior. White slip on the exterior, but only top portion is glazed. | 2.5YR 5/6 - red | excavation | Badrab in Trench 4/2020, Fragments come from ca. 2.8 m below present-day surface; associated with low-quality late Samanid/early Qarakhanid slipware, including several fragments of pseudo-epigraphic ware | late 10th/early 11th century
BKH20-71-8 | UZB019 | X |  | Bukhara | BUK | M |  |  |  |  | W | 10-11th c. CE | monochrome white | Open Vessel - Unknown | yellowish-pink body, flarred rim, small patch of glaze preserve, not traces of underlying slip preserved | 10YR 8/3 - very pale brown | excavation | Badrab in Trench 4/2020, Fragments come from ca. 2.8 m below present-day surface; associated with low-quality Samanid/early Qarakhanid slipware, including several fragments of pseudo-epigraphic ware | 10th/early 11th century
BKH20-71-9 | UZB020 | X |  | Bukhara | BUK | SL |  | M | Samanid | B | W | beginning of 11th c. CE | slip painted - λ pattern | Open Vessel - Bowl | rim fragment with white slip on the interior and exterior. The interior has brown painted designs in a band below the rim. The interior and exterior are covered in a thin transparent glaze. | 5YR 7/6 - reddish yellow | excavation | Badrab in Trench 4/2020, Fragments come from ca. 2.8 m below present-day surface; associated with low-quality Samanid/early Qarakhanid slipware, including several fragments of pseudo-epigraphic ware | 10th/early 11th century
BKH20-72-2 | UZB021 | X |  | Bukhara | unassigned | M |  |  |  | G | W | 10-11th c. CE | monochrome green | Open Vessel - Unknown | rim fragment from an open vessel with a white slip on the interior and exterior, covered with a transparent green glaze on the interior extended slightly over the rim. | 7.5YR 7/4 - pink | excavation | Fill layer in 2nd occupation horizon of Trench 4/2020, ca. 2 m below present-day surface; associated with Samanid splashed-sgraffito and high-quality epigraphic slipware, and an alembic fragment | 10th century
BKH20-78-10 | UZB022 | X |  | Bukhara | BUK | SL |  | P | Samanid | Ol, R, B | W | 10th-early 11th c. CE | polychrome slipware | Open Vessel - Bowl | large rim fragment of a bowl (diameter=28 cm) with a white slip on the interior and exterior. The interior and upper portion of the exterior have olive painted decoration, while there is additionally red and brown painted decoration on the interior. Both | 5YR 6/6 - reddish yellow | excavation | Badrab in Trench 4/2020, Fragments come from ca. 4 m below present-day surface; associated with Samanid period unglazed ceramics | 10th century
BKH20-82-15 | UZB023 | X |  | Bukhara | BUK | SL |  | P | Samanid | B, R | W | end of 10th-early 11th c. CE | polychrome slipware | Open Vessel - Bowl | fragments of a straight sided bowl with white slip on the interior and exterior. The interior has brown and red painted designs (brown is slightly reduced). Interior and upper portion of the exterior covered in a transparent glaze. | 2.5YR 8/4 - pink | excavation | Badrab in Trench 4/2020. Fragments come from 4.5 m below present-day surface. Associated with Samanid slipware, incl. epigraphic ware, and a complete fragment of a glazed chiragh lamp | 2nd half of 10th century
BKH20-82-18 | UZB024 | X |  | Bukhara | BUK | SL |  | P | Samanid | B, R | W | 2nd half of 10th century | polychrome slipware | Open Vessel - Bowl | fragment from a straight sided bowl The interior and exterior (except for the bottom of the foot) are covered in a white slip. The interior has red and brown decoration, covered in transparent glaze, which also covered the exterior up to the edge of the f | 7.5YR 7/4 - pink | excavation | Badrab in Trench 4/2020. Fragments come from 4.5 m below present-day surface. Associated with Samanid slipware, incl. epigraphic ware, and a complete fragment of a glazed chiragh lamp | 2nd half of 10th century
BKH20-85-25 | UZB026 | X |  | Bukhara | SAMK | SPG | IN |  |  | G, B, Y | W | 1st half of the 10th c. CE | splashed sgraffito | Open Vessel - Unknown | White slip on the interior with incised decoration and covered with a transparent glaze with splashed green, brown, and yellow designs. The exterior appears to have a thin transparent glaze as well | 2.5YR 6/6 - light red | excavation | Badrab in Trench 4/2020. Fragments come from 6.5 m below present-day surface. AE Fals of Mansur b. Nuh. Bukhara (961-976 AD). Associated with Samanid slipware, incl. epigraphic ware, and a fragment of a glazed chiragh lamp, and window glass fragments | 2nd half of 10th century
BKH20-85-5 | UZB025 | X |  | Bukhara | TASH | SL |  | M | Samanid | B | W | 2nd half of 10th century | slipware - pseudo-calligraphic | Open Vessel - Unknown | rim fragment with a white slip on the interior and exterior. The interior has very fine brown painted decoration on the rim, and both interior and exterior are covered in a thin transparent glaze. | 10YR 8/4 - very pale brown | excavation | Badrab in Trench 4/2020. Fragments come from 6.5 m below present-day surface. AE Fals of Mansur b. Nuh. Bukhara (961-976 AD). Associated with Samanid slipware, incl. epigraphic ware, and a fragment of a glazed chiragh lamp, and window glass fragments | 2nd half of 10th century
BKH20-87-21 | UZB027 | X | X | Bukhara | SAMK | SPG | IN |  |  | G, B, Y | W | end of 10th-early 11th c. CE | splashed sgraffito | Open Vessel - Dish | rim fragment of a dish (diameter~30 cm) which has a white slip on the interior only. The interior also has incised decoration, and both interior and exterior are covered in a transparent glaze. The interior has splashed green, brown, and yellow designs. | 5YR 7/4 - pink | excavation | Badrab in Trench 4/2020. Fragments come from 6.5-7.2 m below present-day surface. One AE Fals of Nasr b. Ahmad. Bukhara, 322 AH = 934/935 AD; two AE Fals of Nuh b. Mansur. Bukhara, 374-379 AH = 984-990. Associated with Samanid slipware, incl. epigraphic ware, Samanid splashed sgraffito, and Samanid unglazed table ware | 2nd half of 10th century
BKH20-87-34 | UZB028 | X |  | Bukhara | BUK | SL | IN | M | Samanid | B | W | end of 10th-early 11th c. CE | slipware | Open Vessel - Unknown | fragment of a rim with white slip on the interior and exterior. The interior has brown painted decoration augmented with incision, and the interior and exterior are covered in a thin transparent glaze. | 10YR 8/3 - very pale brown | excavation | Badrab in Trench 4/2020. Fragments come from 6.5-7.2 m below present-day surface. One AE Fals of Nasr b. Ahmad. Bukhara, 322 AH = 934/935 AD; two AE Fals of Nuh b. Mansur. Bukhara, 374-379 AH = 984-990. Associated with Samanid slipware, incl. epigraphic ware, Samanid splashed sgraffito, and Samanid unglazed table ware | 2nd half of 10th century
BKH20-87-68 | UZB029 | X |  | Bukhara | outlier | SPG | IN |  |  | B, Y, G | W | 10th c. CE | splashed sgraffito | Open Vessel - Unknown | body fragment of an open vessel with a white slip on the interior and incised decoration, covered in a transparent glaze with brown, yellow, and green splashes. The exterior is covered in a thin transparent glaze. Glaze is in poor condition. | 7.5YR 7/4 - pink | excavation | Badrab in Trench 4/2020. Fragments come from 6.5-7.2 m below present-day surface. One AE Fals of Nasr b. Ahmad. Bukhara, 322 AH = 934/935 AD; two AE Fals of Nuh b. Mansur. Bukhara, 374-379 AH = 984-990. Associated with Samanid slipware, incl. epigraphic ware, Samanid splashed sgraffito, and Samanid unglazed table ware | 2nd half of 10th century
BKH20-9-17 | UZB002 | X |  | Bukhara | BUK | SL |  | M | Samanid | B | W | 10th century | slipware - pseudo-calligraphic | Open Vessel - Unknown | Interior and exterior covered in white slip, with brown painted decoration (looks reduced) applied in a band below the rim on the interior. The interior and exterior are covered in a transparent glaze. | 5YR 7/6 - reddish yellow | excavation | Fill layer in 2nd occupation horizon of Trench 4, ca. 80 below present-day surface. Associated with Samanid slipware, including low-quality epigraphic ware, fragments of glazed chiragh-lamps, Samanid slashed-sgraffito. | 10th century
BKH20-93-10 | UZB030 | X |  | Bukhara | BUK | SL |  | M | Samanid | B | W | beginning of 11th c. CE | slipware - pseudo-calligraphic | Open Vessel - Unknown | rim fragment of a bowl (diameter=25 cm) with a white slip on the interior and exterior. The interior has brown painted decoration, and both the interior and exterior are covered in a transparent glaze. | 7.5YR 7/4 - pink | excavation | Badrab in Trench 4/2020. Fragments come from ca. 2-2.5 m below present-day surface. From that level come 1) very numerous fragments of Samanid/early Qarakhanid epigraphic and ps.-epigraphic slipware (of varying quality); 2) several intact or near-intact specimens of glazed chiragh-lamps; 3) a practically intact early 11th century ewer with figurative water filter and undeciphered ink inscription, applied post firing (Arabic, perhaps magical writing?); 4) fragments of alembics | early 11th century
BKH20-93-12 | UZB031 | X |  | Bukhara | unassigned | SL |  | P | Samanid | R, B | W | end of 10th-beginning of 11th c. CE | polychrome slipware | Open Vessel - Bowl | rim fragment from an bowl (diameter = 24 cm) with a white slip on the interior and exterior, covered in red and brown painted decoration on the interior. The interior and exterior were covered in a thin transparent glaze, which is badly flaking off the ex | 5YR 7/6 - reddish yellow | excavation | Badrab in Trench 4/2020. Fragments come from ca. 2-2.5 m below present-day surface. From that level come 1) very numerous fragments of Samanid/early Qarakhanid epigraphic and ps.-epigraphic slipware (of varying quality); 2) several intact or near-intact specimens of glazed chiragh-lamps; 3) a practically intact early 11th century ewer with figurative water filter and undeciphered ink inscription, applied post firing (Arabic, perhaps magical writing?); 4) fragments of alembics | early 11th century
BKH20-93-13 | UZB032 | X |  | Bukhara | BUK | SL | IN | P | Samanid | R, B | W | beginning of 11th c. CE | polychrome slipware | Open Vessel - Bowl | large fragment from the base of a straight sided bowl. The entire vessel (including the bottom of the foot) is covered in a white slip. The interior has red and brown painted decoration, augmented with incision, covered in a transparent glaze (not on exte | 7.5YR 7/4 - pink | excavation | Badrab in Trench 4/2020. Fragments come from ca. 2-2.5 m below present-day surface. From that level come 1) very numerous fragments of Samanid/early Qarakhanid epigraphic and ps.-epigraphic slipware (of varying quality); 2) several intact or near-intact specimens of glazed chiragh-lamps; 3) a practically intact early 11th century ewer with figurative water filter and undeciphered ink inscription, applied post firing (Arabic, perhaps magical writing?); 4) fragments of alembics | early 11th century
BKH20-93-15 | UZB033 | X | X | Bukhara | BUK | SL |  | P | Samanid | R, B | W | end of 10th-beginning of 11th c. CE | polychrome slipware | Open Vessel - Bowl | body fragment with white slip on the interior and exterior (including over the base), covered in brown and red paint on the interior. Both sides has a thin transparent glaze. | 7.5YR 7/4 - pink | excavation | Badrab in Trench 4/2020. Fragments come from ca. 2-2.5 m below present-day surface. From that level come 1) very numerous fragments of Samanid/early Qarakhanid epigraphic and ps.-epigraphic slipware (of varying quality); 2) several intact or near-intact specimens of glazed chiragh-lamps; 3) a practically intact early 11th century ewer with figurative water filter and undeciphered ink inscription, applied post firing (Arabic, perhaps magical writing?); 4) fragments of alembics | early 11th century
BKH20-93-22 | UZB034 | X |  | Bukhara | PAY 2 | M |  |  |  | G |  | 10th c. CE | monochrome green | Closed Vessel | this appears to only be glazed on the exterior, in a deep green. There is not a photo of the exterior, however. | 10YR 7/4 - very pale brown | excavation | Badrab in Trench 4/2020. Fragments come from ca. 2-2.5 m below present-day surface. From that level come 1) very numerous fragments of Samanid/early Qarakhanid epigraphic and ps.-epigraphic slipware (of varying quality); 2) several intact or near-intact specimens of glazed chiragh-lamps; 3) a practically intact early 11th century ewer with figurative water filter and undeciphered ink inscription, applied post firing (Arabic, perhaps magical writing?); 4) fragments of alembics | early 11th century
BKH20-93-23 | UZB035 | X |  | Bukhara | BUK | SL |  | P | Samanid | B, R | W | mid 10th-early 11th c. CE | polychrome slipware | Open Vessel - Unknown | rim fragment of an open vessel (diameter = 24.5 cm) with white slip on the interior and exterior. The interior has brown, black, and red painted designs. Both the interior and exterior are covered in a thin transparent glaze. | 7.5YR 7/4 - pink | excavation | Badrab in Trench 4/2020. Fragments come from ca. 2-2.5 m below present-day surface. From that level come 1) very numerous fragments of Samanid/early Qarakhanid epigraphic and ps.-epigraphic slipware (of varying quality); 2) several intact or near-intact specimens of glazed chiragh-lamps; 3) a practically intact early 11th century ewer with figurative water filter and undeciphered ink inscription, applied post firing (Arabic, perhaps magical writing?); 4) fragments of alembics | early 11th century
BKH20-94-1 | UZB036 | X |  | Bukhara | BUK | SL |  | P | Samanid | R, B | W | beginning of the 11th c. CE | polychrome slipware | Open Vessel - Unknown | rim fragment with white slip on the interior and exterior. The interior has red and brown painted decoration, and both the interior and exterioe are coated in a thin transparent glaze. | 7.5YR 7/4 - pink | excavation | Badrab in Trench 4/2020, Fragments come from ca. 0.5-1.2 m below present-day surface. From that level come 1) very numerous fragments of Samanid/early Qarakhanid epigraphic and ps.-epigraphic slipware (of varying quality); 2) a fragment of splashed sgraffito | late 10th/early 11th century
BKH20-94-2 | UZB037 | X | X | Bukhara | unassigned | SPG | IN |  |  | G, B | W | 1st half of 10th c. CE | splashed sgraffito | Open Vessel - Bowl | large rim fragmeny of a bowl (diameter=28 cm) with white slip on the interior. No slip on exterior. The interior has incised decoration, and interior and the upper portion of exterior are coated in transparent glaze. The interior has brown+green splashed | 2.5Y 7/4 - pale brown | excavation | Badrab in Trench 4/2020, Fragments come from ca. 0.5-1.2 m below present-day surface. From that level come 1) very numerous fragments of Samanid/early Qarakhanid epigraphic and ps.-epigraphic slipware (of varying quality); 2) a fragment of splashed sgraffito | late 10th/early 11th century
BKH20-95-2 | BKH20-95-2 |  | X | Bukhara | NA | SL |  | M | Samanid | B | W | beginning of the 11th? | slipware - Pseudo calligraphic | Open Vessel - Unknown | rim fragment with a white slip on the interior and exterior, covered in brown painted decoration in a band along the interior. Both sides are covered in a thin transparent glaze. | 7.5YR 6/6 - reddish yellow | excavation | Badrab in Trench 4/2020, Fragments come from ca. 0.5-1.2 m below present-day surface. From that level come 1) very numerous fragments of Samanid/early Qarakhanid epigraphic and ps.-epigraphic slipware (of varying quality). | late 10th/early 11th century
BKH20-95-4 | UZB038 | X |  | Bukhara | unassigned | SL |  | P | Samanid | B, Y | W | 9th c. CE | polychrome painted ware | Open Vessel - Unknown | body sherd with a white slip on the interior and exterior. The interior has brown painted decoration, covered in a transparent glaze with some yellow staining. The exterior is also covered in a transparent glaze. | 5YR 6/6 - reddish yellow | excavation | Badrab in Trench 4/2020, Fragments come from ca. 0.5-1.2 m below present-day surface. From that level come 1) very numerous fragments of Samanid/early Qarakhanid epigraphic and ps.-epigraphic slipware (of varying quality). | late 10th/early 11th century
BKH20-98-1 | UZB039 | X |  | Bukhara | unassigned | SL |  | P | Samanid | R, OL, Y, B | W | end of 10th-beginning of 11th c. CE | polychrome slipware | Open Vessel - Unknown | rim fragment of an open vessel (diameter = 22cm) with a white slip on the interior and exterior. The interior has red, olive yellow, and brown painted decoration, and the interior and exterior are covered in a thin transparent glaze. | 5YR 6/6 - reddish yellow | excavation | Badrab in Trench 4/2020, Fragments come from ca. 3 m below present-day surface; associated with low-quality Samanid/early Qarakhanid slipware, including several fragments of pseudo-epigraphic ware | late 10th/early 11th century
BKH20-99-12 | UZB041 | X |  | Bukhara | BUK | SL |  | M | Samanid | B | W | 10th c. CE | slipware - calligraphic | Open Vessel - Unknown | open vessel with a white slip on the interior and exterior, with brown painted decoration on the interior. Both interior and exterior are covered in a thin transparent glaze. | 5YR 6/6 -reddish yellow | excavation | Fill layer in 1st occupation horizon, ca. 1.2 m below present-day surface; associated with late Samanid/early Qarakahnid slipware (including low quality pseudo-epigraphic ware, and qarakhanid painted pottery | late 10th/early 11th century
BKH20-99-9 | UZB040 | X | X | Bukhara | BUK | SL |  | P | Samanid | B, R | W | end of 10th-early 11th c. CE | polychrome slipware | Open Vessel - Unknown | white slip on the interior and exterior, with red and brown painted decoration on the interior. The interior and exterior are covered in a thin transparent glaze. | 7.5YR 6/6 - reddish yellow | excavation | Fill layer in 1st occupation horizon, ca. 1.2 m below present-day surface; associated with late Samanid/early Qarakahnid slipware (including low quality pseudo-epigraphic ware, and qarakhanid painted pottery | late 10th/early 11th century
BKH21-146-19 | UZB045 | X |  | Bukhara | BUK | SL |  | P | Samanid | R, B, OL | W | beginning of the 11th c. CE | polychrome slipware - pseudo calligraphic | Open Vessel - Unknown | rim fragment (diameter=30 cm) with a white slip on the interior, no slip or glaze is preserved on the exterior. The interior has red, brown, and olive painted decoration, under a transparent glaze. | 10YR 8/4 - very pale brown | excavation | Fill Layer in Upper occupation horizon in Trench 4/2021 | 11th century
BKH21-159-10 | UZB046 | X |  | Bukhara | BUK | SL |  | M | Samanid | B | W | 10th c. CE | slipware - calligraphic | Open Vessel - Unknown | fragment of a rim with white slip on the interior (no slip or glaze preserved on the exterior. The interior has brown painted decoration, and is coated in a thin transparent glaze. | 10YR 8/4 - very pale brown | excavation | Tashnau in Trench 5/2021 | 10th century
BKH21-159-11 | UZB047 | X |  | Bukhara | BUK | SL | IN | P | Samanid | R, G, B | W | 10th century | polychrome slipware - with calligraphy | Open Vessel - Unknown | fragment of a rim from a bowl (diameter=28 cm) with white slip on the interior and exterior. The interior has red, green, and brown painted decoration augmented with incision, covered in a transparent glaze on the interior and exterior. | 10YR 7/4 - very pale brown | excavation | Tashnau in Trench 5/2021 | 10th century
BKH21-166-17 | UZB048 | X |  | Bukhara | BUK | SL |  | P | Samanid | OL, B | W | end of 10th-early 11th c. CE | polychrome slipware | Open Vessel - Unknown | fragment of a rim from an open vessel (diameter = 24 cm) with white slip on the interior and exterior. The interior has olive and brownish-purple decoration, and the both sides are covered in a thin transparent glaze. | 5YR 6/6- reddish yellow | excavation | Fill layer of 2nd occupation horizon of Trench 4/2021, 1.5 m below surface | 10th century
BKH21-210-1 | UZB049 | X |  | Bukhara | BUK | SL | IN | P | Samanid | B, R | W | end of 10th-early 11th c. CE | polychrome slipware | Open Vessel - Unknown | fragment of a rim with white slip on the interior and exterior. The interior has black and brownish red painted decoration, augmented with incision, covered in a transparent glaze. The exterior is also covered in a transparent glaze that is flaking off. | 10YR 7/4 - very pale brown | excavation | Badrab in Trench 2/2021, containing very numerous fragments of Samanid epigraphic and ps.-epigraphic slipware (of varying quality), fragments of glazed chiragh-lamps, Samanid slashed-sgraffito. AE Fals of Mansur b. Nuh, 358 AH (969-970 AD) | 3rd quarter of 10th century
BKH21-210-19 | UZB053 | X | X | Bukhara | BUK A | SL |  | P | Samanid | B,G | W | mid-end of 10th c. CE | polychrome slipware | Open Vessel - Unknown | rim fragment of an open vessel (diameter~23 cm) with a white slip on the interior and exterior. The interior has brown painted decoration, and both sides are covered in a transparent (?) glaze. The rim has green splashed decoration. | 5YR 6/4 - light reddish brown | excavation | Badrab in Trench 2/2021, containing very numerous fragments of Samanid epigraphic and ps.-epigraphic slipware (of varying quality), fragments of glazed chiragh-lamps, Samanid slashed-sgraffito. AE Fals of Mansur b. Nuh, 358 AH (969-970 AD) | 3rd quarter of 10th century
BKH21-210-2 | UZB050 | X | X | Bukhara | BUK | SL | IN | M | Samanid | B | W | 10th c. CE | slipware - calligraphic | Open Vessel - Bowl | fragment of a rim (diameter=34 cm) of a straight sided bowl with white slip on the interior and exterior. The interior has dark brown/black painted decoration augmented with incision. Interior and exterior are covered in a thin transparent glaze. | 7.5YR 7/4 - pink | excavation | Badrab in Trench 2/2021, containing very numerous fragments of Samanid epigraphic and ps.-epigraphic slipware (of varying quality), fragments of glazed chiragh-lamps, Samanid slashed-sgraffito. AE Fals of Mansur b. Nuh, 358 AH (969-970 AD) | 3rd quarter of 10th century
BKH21-210-28 | UZB054 | X |  | Bukhara | TASH | SL | IN | P | Samanid | B,R | W | 10th c. CE | polychrome slipware - calligraphic | Open Vessel - Unknown | large fragment of rim from a straight sided bowl (diameter=34 cm) with white slip on both sides. The interior and exterior have brown and red painted decoration. Both side are covered in a thin transparent glaze. Fired rightside up. | 7.5YR 8/4 -pink | excavation | Badrab in Trench 2/2021, containing very numerous fragments of Samanid epigraphic and ps.-epigraphic slipware (of varying quality), fragments of glazed chiragh-lamps, Samanid slashed-sgraffito. AE Fals of Mansur b. Nuh, 358 AH (969-970 AD) | 3rd quarter of 10th century
BKH21-210-29 | BKH21-210-29 |  | X | Bukhara | NA | SL |  | M | Samanid | B | W | 10th | slipware - calligraphic | Open Vessel - Bowl | large portion of rim from a straight sided bowl (diameter =36 cm), with white slip on both sides. The interior has brownish black painted decoration, and both sides are covered in a transparent glaze with some crazing. Fired rightside up. | 10YR 7/4 - very pale brown | excavation | Badrab in Trench 2/2021, containing very numerous fragments of Samanid epigraphic and ps.-epigraphic slipware (of varying quality), fragments of glazed chiragh-lamps, Samanid slashed-sgraffito. AE Fals of Mansur b. Nuh, 358 AH (969-970 AD) | 3rd quarter of 10th century
BKH21-210-31 | UZB055 | X |  | Bukhara | outlier | M |  |  |  | BL |  | 12th c. CE | monochrome blue/turquoise | Open Vessel - Bowl | Fragment of a small bowl (diamter = 15 cm) with a light yellowish body covered on the interior and most of the exterior with a turquoise glaze. Glaze is opaque and there is no visible slip. | 10YR 8/3 - very pale brown | excavation | Badrab in Trench 2/2021, containing very numerous fragments of Samanid epigraphic and ps.-epigraphic slipware (of varying quality), fragments of glazed chiragh-lamps, Samanid slashed-sgraffito. AE Fals of Mansur b. Nuh, 358 AH (969-970 AD) | 3rd quarter of 10th century
BKH21-210-4 | UZB051 | X |  | Bukhara | TASH | SL |  | M | Samanid | B | W | 10th c. CE | slipware - calligraphic | Open Vessel - Unknown | fragment of a rim with white slip on the interior and exterior. The interior has brownish black painted decoration, and the interior and exterior are covered in a transparent glaze. | 7.5YR 7/4 - pink | excavation | Badrab in Trench 2/2021, containing very numerous fragments of Samanid epigraphic and ps.-epigraphic slipware (of varying quality), fragments of glazed chiragh-lamps, Samanid slashed-sgraffito. AE Fals of Mansur b. Nuh, 358 AH (969-970 AD) | 3rd quarter of 10th century
BKH21-210-6 | UZB052 | X | X | Bukhara | unassigned | SL |  | P | Samanid | B,G,R | W | mid-end of the 10th c. CE | polychrome slipware | Open Vessel - Bowl | rim fragment of a bowl (diameter=30 cm) with white slip on the interior and very upper portion of the exterior. The interior has brown and red painted decoration, and both sides are coated in a transparent glaze. There is green splashed decoration on the | 7.5YR 7/4 - pink | excavation | Badrab in Trench 2/2021, containing very numerous fragments of Samanid epigraphic and ps.-epigraphic slipware (of varying quality), fragments of glazed chiragh-lamps, Samanid slashed-sgraffito. AE Fals of Mansur b. Nuh, 358 AH (969-970 AD) | 3rd quarter of 10th century
BKH22-002-a | UZB056 | X |  | Bukhara | BUK | M |  |  |  |  | W | 10-11th c. CE | monochrome white | Open Vessel - Unknown | white slip on the interior and exterior, covered in a transparent glaze. The white slip appears to cover the base as well. | 5YR 6/6 - reddish yellow | excavation | Badrab in Trench 1/2022, containing Samanid/early Qarakhanid slipware | 10th-early 11th century
BKH22-002-b | UZB057 | X |  | Bukhara | BUK A | SPG | IN |  |  | G,Y | W | end of 10th-early 11th c. CE | glazed sgraffito | Open Vessel - Unknown | white slip on the interior and exterior. The interior has incised decoration with splashed green and yellow-ish brown deocration in the transparent glaze | 10YR 7/4 - very pale brown | excavation | Badrab in Trench 1/2022, containing Samanid/early Qarakhanid slipware | 10th-early 11th century
BKH22-006-g | BKH22-006-g |  | X | Bukhara | NA | SPG | IN |  |  | B,G,Y | W | 1st half of the 10th | splashed sgraffiato | Open Vessel - Unknown | Rim fragment with a red body covered in a white slip. There is incised decoration in the slip on the interior which is covered in green and yellow splashes. | 2.5YR 6/6 - light red | excavation | Fill Later in 2nd occupation horizon in Trench 1/2022 | 10th century
BKH22-024-a | UZB058 | X |  | Bukhara | unassigned | SL | IN | P | Samanid | B,R,Y | W | beginning of 11th c. CE | polychrome slipware | Open Vessel - Bowl | White slip on the interior and exterior. The interior is covered in brown, red, and a chromeish yellow painted decoration. There is incised deocration on a portion of the ceramic. The glaze is thin and covers both in the interior and exterior | 7.5YR 6/6 - reddish yellow | excavation | Badrab in Trench 1/2022, containing Samanid/early Qarakhanid slipware | 10th-early 11th century
BKH22-024-b | UZB059 | X |  | Bukhara | BUK | SL |  | P | Qarakhanid | B,OL,R | W | 11th c. CE | polychrome slipware | Open Vessel - Unknown | Fragment of a rim sherd with a red body and covered in a white slip on the interior, extending over the rim. Only a small portion preserved on the exterior. The interior has black/brown, red, and olive green painted decoration, covered in a transparent gl | 7.5YR 7/4 - pink | excavation | Badrab in Trench 1/2022, containing Samanid/early Qarakhanid slipware | 10th-early 11th century
BKH22-024-k | UZB060 | X |  | Bukhara | unassigned | SL |  | M | Samanid | B | W | end of 10th-early 11th c. CE | slipware | Open Vessel - Unknown | white slip on the interior and exterior, with brown painted decoration on the interior. The interior and exterior are covered in a thin transparent glaze. | 5YR 6/6 - reddish yellow | excavation | Badrab in Trench 1/2022, containing Samanid/early Qarakhanid slipware | 10th-early 11th century
BKH22-024-l | UZB061 | X |  | Bukhara | BUK | SL | IN | M | Samanid | B | W | end of 10th-early 11th c. CE | slipware | Open Vessel - Unknown | white slip on the interior and exterior, with brown painted and incised decoration on the interior. The interior and upper portion of the exterior are covered in a transparent glaze. | 5YR 6/6 - reddish yellow | excavation | Badrab in Trench 1/2022, containing Samanid/early Qarakhanid slipware | 10th-early 11th century
BKH22-060-t | UZB062 | X |  | Bukhara | BUK | M |  |  |  |  | W | 10-11th c. CE | monochrome white | Open Vessel - Unknown | rim sherd of an open vessel with a reddish body. The sherd is covered in a white slip on the interior and exterior, which is then covered in a transparent glaze. The glaze has some crazing visible, and a very slight blue greenish tint | 10YR 7/4 - very pale brown | excavation | Badrab in Trench 2b/2022. AE Fals of Mansur b. Nuh, 358 AH (969-970 AD) | 3rd quarter of 10th century
BKH22-060-u | UZB063 | X | X | Bukhara | unassigned | SPL |  |  |  | G,Y | W | 1st half of 10th c. CE | splashed ware | Closed Vessel | Fragement of a closed vessel with a coarse red body. The sherd has a white slip on the exterior only, which is covered in a transparent glaze with splashes of green and yellow | 5YR 6/4- light reddish brown | excavation | Badrab in Trench 2b/2022. AE Fals of Mansur b. Nuh, 358 AH (969-970 AD) | 3rd quarter of 10th century
BKH22-078-s | UZB064 | X |  | Bukhara | BUK | M |  |  |  |  | W | 10th? c. CE | monochrome white | Open Vessel - Bowl | rim fragment of a straight sided bowl (diameter = 21 cm) with white slip on the interior and exterior, covered in a thin transparent glaze. Glaze has some crazing visible. | 7.5YR 8/4 - pink | excavation | Badrab in Trench 2b/2022. AE Fals of Mansur b. Nuh, 358 AH (969-970 AD) | 3rd quarter of 10th century
BKH22-078-t | UZB065 | X |  | Bukhara | BUK | SL |  | M | Samanid | B | W | 2nd half of 10th c. CE | slipware - pseudo calligraphic | Open Vessel - Bowl | Rim fragment of a straight sided bowl (diameter = 27) with white slip on the interior and exterior. The interior has brown painted decoration on the rim, and the inteiror and exterior are covered in a transparent glaze. | 10YR 7/4 - very pale brown | excavation | Badrab in Trench 2b/2022. AE Fals of Mansur b. Nuh, 358 AH (969-970 AD) | 3rd quarter of 10th century
BKH22-078-w | UZB066 | X |  | Bukhara | BUK | M |  |  |  |  | W | 10th? c. CE | monochrome white ware | Open Vessel - Unknown | body sherd likely from a straight sided bowl with white slip on the interior and exterior, covered in a transparent glaze. Glaze is pitted on the exterior | 10YR 8/4 -very pale brown | excavation | Badrab in Trench 2b/2022. AE Fals of Mansur b. Nuh, 358 AH (969-970 AD) | 3rd quarter of 10th century
BKH22-123-h | UZB067 | X |  | Bukhara | unassigned | SL |  | P | Samanid | B,G | W | 9th c. CE | polychrome slipware with green splashes | Open Vessel - Unknown | body fragment with a white slip on the interior and exterior, covered with brown painted decoration on the interior. Both sides are then covered in a transparent glaze, which has green splashes on the interior. | 7.5YR 7/4 - pink | excavation | Badrab in Trench 2b/2022. Contained complete fragment of Abbasid monograph lusterware bowl | 10th century
BKH22-123-l | BKH22-123-l |  | X | Bukhara | NA | L |  |  |  | Ol |  | 10th | lustreware | Open Vessel - Bowl | rim fragment from an open vessel with a white opaque glaze on both sides and covered in monochrome olivey gold lustre decoration | 5Y 8/3 - pale yellow | excavation | Badrab in Trench 2b/2022. Contained complete fragment of Abbasid monograph lusterware bowl | 10th century
BKH22-138-ab | UZB069 | X |  | Bukhara | BUK | SL |  | M | Samanid | B | W | end of 10th-early 11th c. CE | polychrome slipware | Open Vessel - Unknown | fragment of a ring base covered in white slip on the interior and entire exterior, including the bottom of the foot. The interior has brownish black paint, covered in a transparent glaze. The exterior also has glaze up to the edge of the foot | 7.5YR 7/4 - pink | excavation | Badrab in Trench 3/2022. AE Fals Early Qarakhanid? | early 11th century?
BKH22-138-af | UZB070 | X |  | Bukhara | BUK | SL |  | M | Samanid | B/OL | W | end of 10th-early 11th c. CE | polychrome slipware - yellow | Open Vessel - Unknown | body sherd with white slip on the interior and exterior. The interior has brown painted slip, covered in a yellow stained glaze. The transparent glaze extends to the upper portion of the exterior, with no staining. | 5YR 6/6 - reddish yellow | excavation | Badrab in Trench 3/2022. AE Fals Early Qarakhanid? | early 11th century?
BKH22-138-ak | UZB071 | X |  | Bukhara | BUK | SL |  | P | Samanid | R, OL | W | end of 10th-early 11th c. CE | polychrome slipware | Open Vessel - Unknown | body sherd with a white slip on the interior (looks like it was on the exterior but it has since been removed). The interior has olive and red painted decoration, covered in a transparent glaze with yellow staining | 5YR 6/6 - reddish yellow | excavation | Badrab in Trench 3/2022. AE Fals Early Qarakhanid? | early 11th century?
BKH22-138-al | UZB072 | X | X | Bukhara | BUK | SL | IN | P | Samanid | B, R | W | end of 10th-early 11th c. CE | polychrome slipware- with incision | Open Vessel - Unknown | rim fragment (diameter ~35 cm) with white slip on the interior and exterior. The interior has brown and red painted decoration augmented with incision. Interior and exterior covered in a transparent glaze. | 7.5YR 7/4 - pink | excavation | Badrab in Trench 3/2022. AE Fals Early Qarakhanid? | early 11th century?
BKH22-138-an | UZB073 | X | X | Bukhara | BUK | SL |  | P | Samanid | B,R,W | W | 10th c. CE | polychrome slipware | Open Vessel - Unknown | white slip on the interior and exterior, with red and brown painted decoration on the interior. The interior and exterior are covered in a transparent glaze. | 10YR 8/4 - very pale brown | excavation | Badrab in Trench 3/2022. AE Fals Early Qarakhanid? | early 11th century?
BKH22-138-x | UZB068 | X |  | Bukhara | BUK | SL |  | P | Samanid | B,OL,R | W | end of 10th-early 11th c. CE | polychrome slipware | Open Vessel - Unknown | white slip on the interior and exterior, with brown, olive-green, black, and purplish color on the interior. The interior and the upper portion of the exterior are covered in a transparent glaze. | 7.5YR 7/4 - pink | excavation | Badrab in Trench 3/2022. AE Fals Early Qarakhanid? | early 11th century?
BKH22-147-c | UZB074 | X |  | Bukhara | BUK | M |  |  |  |  | W | 10-11th c. CE | monochrome white | Open Vessel - Unknown | body fragment with white slip covered in a transparent glaze on the interior and exterior of the vessel. Some glaze pitting on the exterior. | 5YR 7/6 -reddish yellow | excavation | Badrab in Trench 3/2022. AE Fals Early Qarakhanid? | early 11th century?
BKH22-147-m | UZB075 | X |  | Bukhara | BUK | SL |  | P | Samanid | B,OL,R | W | end of 10th-early 11th c. CE | polychrome painted ware | Open Vessel - Unknown | white slip on the interior and exterior with olive, red, and brown painted decoration on the interior. The whole vessel is covered in a transparent glaze. | 7.5YR 7/4 - pink | excavation | Badrab in Trench 3/2022. AE Fals Early Qarakhanid? | early 11th century?
BKH22-147-n | UZB076 | X |  | Bukhara | BUK | SL |  | P | Samanid | B,OL,R | W | end of the 10th-early 11th c. CE | polychrome slipware | Open Vessel - Unknown | rims fragments of an open vessel (diamter of 19.5 cm) with a white slip on the interior and exterior, with brown and and olive decoration on the interior and red decoration on the exterior. | 5YR 6/6 - reddish yellow | excavation | Badrab in Trench 3/2022. AE Fals Early Qarakhanid? | early 11th century?
BKH22-147-t | UZB077 | X |  | Bukhara | BUK | SL |  | M | Samanid | B | W | end of the 10th-early 11th c. CE | psuedo calligraphic | Open Vessel - Unknown | small rim fragment with a white slip on the interior and exterior. The interior has brown painted decoration, and the interior and exterior are covered in a transparent glaze. | 5YR 6/6 - reddish yellow | excavation | Badrab in Trench 3/2022. AE Fals Early Qarakhanid? | early 11th century?
BKH22-153-b | UZB078 | X |  | Bukhara | SAMK | IM |  | P |  | G,R,Y | W | 9th c. CE | Imitation lustre? | Open Vessel - Bowl | rim fragment of a small bowl (diameter 14.5 cm) with white slip all over. The interior has terracotta red slip paint with green splashing, and the exterior has green and yellow splashed. The whole vessel is covered in a transparent glaze with crazing. | 2.5YR 6/6 - light red | excavation | Badrab in Trench 2b/2022. Contained complete fragment of Abbasid monograph lusterware bowl | 10th century
BKH22-153-i | UZB079 | X | X | Bukhara | BUK A | M |  |  |  | BL |  | 9th c. CE | monochrome blue/turquoise | Open Vessel - Unknown | Very thick body sherd with thick opaque glaze on the interior and exterior. No visible glaze, but some blue color in the glaze visible. Glaze is in poor condition. Joins with BKH22-153-j | 10YR 7/4 - very pale brown | excavation | Badrab in Trench 2b/2022. Contained complete fragment of Abbasid monograph lusterware bowl | 10th century
BKH22-167-a | UZB080 | X |  | Bukhara | BUK | M |  |  |  | BL |  | 12th c. CE | monochrome turquoise | Unknown | red body fragment with a grayish turquoise glaze on the interior and exterior | 5YR 6/6 - reddish yellow | excavation | Badrab in Trench 1/2022. Contained turqouse glazed ware, 12th cent. | 12th century
BKH22-184-ad | UZB083 | X | X | Bukhara | BUK | SL |  | P | Samanid | OL, R | W | end of 10th-early 11th c. CE | polychrome slipware - yellow staining? | Open Vessel - Unknown | fragments of an open vessel with a white slip on the interior and exterior. The interior has brown painted decoration covered in a transparent glaze with yellow staining? The upper portion of the exterior also has a transparent glaze with no staining | 5YR 7/6 - reddish yellow | excavation | Badrab in Trench 3/2022 | 10th century
BKH22-184-r | UZB081 | X |  | Bukhara | BUK | SL | IN | P | Samanid | B/OL, R | W | end 10th-beginning of 11th c. CE | polychrome slip-painted | Open Vessel - Unknown | Body fragment with a white slip on the interior and exterior, with red and brown slip painted decoration covered in a transparent glaze on the interior. No glaze on the exterior. | 5YR 6/4 - light reddish brown | excavation | Badrab in Trench 3/2022 | 10th century
BKH22-184-v | UZB082 | X | X | Bukhara | outlier | L |  |  |  | Ol |  | 10th c. CE | lustreware | Open Vessel - Unknown | rim fragment of a lustreware. Yellowish body with a white opaque slip covered in a monochrome painted decoration on the interior and exterior. Cannot tell whether it is slipped | 2.5Y 8/3 - pale brown | excavation | Badrab in Trench 3/2022 | 10th century
BKH22-201-ab | UZB084 | X |  | Bukhara | SAMK | SPG | IN |  |  | B,G,Y | W | 1st half of 10th c. CE | splashed sgraffiato | Open Vessel - Unknown | fragments from an open vessel, likely a bowl, covered with a white slip on the interior and exterior. The interior has incised decoration, and the interior and exterior are covered in a transparent glaze with splashed green, brown, and yellow decoration. | 2.5YR 6/6 - light red | excavation | Tashnau in Trench 2b/2022. Associated with high-quality Samanid glassware | 10th century
BKH22-201-ac | UZB085 | X |  | Bukhara | BUK | M |  |  |  | BL |  | 9/10th? c. CE | monochrome green | Closed Vessel | body sherd from a closed vessel with a green glaze on the exterior. No glaze on the interior, and no slip visible on either the interior or exterior. | 10YR 8/2 - very pale brown | excavation | Tashnau in Trench 2b/2022. Associated with high-quality Samanid glassware | 10th century
BKH22-201-aq | UZB086 | X |  | Bukhara | unassigned | BF |  |  |  | B,G,Y |  | 9th c. CE | buff ware | Open Vessel - Bowl | rim fragment of a bowl (diameter = 23 cm) with yellow, black, and green painted decoration on the interior and brown on the exterior. All covered in a glaze(?) although the yellow and green also appear to be a glaze paint. Cannot tell if there is a slip | 7.5YR 7/4 - pink | excavation | Tashnau in Trench 2b/2022. Associated with high-quality Samanid glassware | 10th century
BKH22-201-as | UZB087 | X | X | Bukhara | unassigned | BF |  |  |  | B,G,Y |  | 9th c. CE | buff ware | Open Vessel - Bowl | fragment of a rim (diameter = 21 cm) with black/brown, yellow, and green painted decoration under a transparent glaze. Cannot tell if there is an underlying slip. Exterior has thinish brown colored glaze. | 2.5Y 7/3 - pale brown | excavation | Tashnau in Trench 2b/2022. Associated with high-quality Samanid glassware | 10th century
BKH22-201-at | UZB088 | X |  | Bukhara | BUK A | BF |  |  |  | B,G,Y |  | 9th c. CE | buff ware | Open Vessel - Bowl | body fragment of a bowl with green, yellow, and brown painted decoration on the interior, and brown decoration on the exterior. There is no underlying slip and it is hard to tell whether the decoration is painted in a glaze, or painted and then a glaze a | 2.5Y 8/3 - pale brown | excavation | Tashnau in Trench 2b/2022. Associated with high-quality Samanid glassware | 10th century
BKH22-201-au | BKH22-201-au |  | X | Bukhara | NA | BF |  |  |  | B,G,Y |  | 9th c. CE | buff ware | Open Vessel - Bowl | fragment of a bowl with a yellowish body, covered on the interior with brown, green, and bright yellow painted designs, covered in a transparent glaze? The exterior has a brown slip and or very thin brown glaze - hard to tell | 2.5Y 8/3 - pale brown | excavation | Tashnau in Trench 2b/2022. Associated with high-quality Samanid glassware | 10th century
BKH22-222-y | UZB089 | X | X | Bukhara | BUK | SL |  | P | Samanid | OL, R | W | end of 10th-early 11th c. CE | polychrome slipware | Open Vessel - Unknown | Rim sherd from an open vessel (14.5 cm in diameter) with a white slip on the interior and exterior, with a painted olive and pink decrotation on the interior. The interior and exterior are covered in a thin transparent glaze. | 7.5YR 7/4 - pink | excavation | Registered as found in Early Medieval masonry package, but either dislocated from original depositional context, or incorrectly registered | 10th century?
BKH22-266-ae | UZB091 | X | X | Bukhara | unassigned | YGF |  |  |  | G,Y |  | 9th c. CE | syrian yellow glaze family | Open Vessel - Bowl | fragment of a bowl (diameter=20 cm) with a yellow glaze over the entire surface inclusing the bottom of the base. The interior has green glaze drips along the rim and green dots in the center. Some green drips on exterior as well. | 5YR 6/6 - reddish yellow | excavation | Tashnau in Trench 5/2022. Associated with Song-period porcellain | 10th century
BKH22-266-ag | UZB092 | X |  | Bukhara | BUK | SL |  | P | Samanid | OL, R, B | W | end of 10th-early 11th c. CE | polychrome slipware | Open Vessel - Unknown | rim fragment of what is likely a straight sided bowl (diameter=29 cm) with white slip on the interior and exterior. The interior has olive green, pink, and brown painted decoration. Both side are covered in a thin transparent glaze | 5YR 6/6 - reddish yellow | excavation | Tashnau in Trench 5/2022. Associated with Song-period porcellain | 10th century
BKH22-266-e | UZB090 | X | X | Bukhara | SAMK | M |  |  |  | BL |  | 9th c. CE | monochrome blue/turquoise | Open Vessel - Unknown | large rim fragment of an open vessel (diameter = 24 cm) covered in a blueish green glaze that is fairly weathered. No visible slip. | 10YR 7/4 - very pale brown | excavation | Tashnau in Trench 5/2022. Associated with Song-period porcellain | 10th century
BKH22-271-d | UZB093 | X | X | Bukhara | unassigned | M |  |  |  | G |  | beginning-middle of 10th c. CE | monochrome green | Open Vessel - Bowl | large portion of the rim of a bowl (diameter=14 cm) with a yellowish body covered in a green transparent glaze. No slip present. Glaze is slightly mottle. | 10YR 7/4 - very pale brown | excavation | Tashnau in Trench 5/2022. Associated with Song-period porcellain | 10th century
BKH22-271-m | UZB094 | X |  | Bukhara | BUK | SL |  | P | Samanid | B, R | W | end of 10th-early 11th c. CE | polychrome slipware | Open Vessel - Unknown | body sherd with white slip on the interior and exterior, with brown and red painted decoration on the interior. Both sides are covered in a transparent glaze with some crazing. | 7.5YR 7/4 - pink | excavation | Tashnau in Trench 5/2022. Associated with Song-period porcellain | 10th century
BKH22-282-k | UZB095 | X |  | Bukhara | PAY 3 | M |  |  |  | BL | R | 12th c. CE |  | Open Vessel - Unknown | body fragment from an open vessel with a bluish green alkali(?) glaze on the interior and a red slip on the exterior | 10YR 7/4 - very pale brown | excavation | Layer of mostly building waste in Trench 4/2022 in 6th occupation phase in Trench 4/2022 (qarakhanid cemetery) | 12th century
Paykand-15 | UZB099 | X |  | Paykand | BUK | M |  |  |  | G/BL |  | 12th-early 13th c. CE |  | Open Vessel - Unknown | rim fragment incised decoration on the interior, covered in a blueish green glaze, which covered in the interior extending over the rim. | 2.5Y 7/3 - pale brown | survey | surface find
Paykand-17 | UZB100 | X |  | Paykand | PAY 3 | M |  |  |  | G |  | 920-1020s CE |  | Closed Vessel | body fragment with green glaze on the exterior, and some sort of material that is bumpy and black or very dark green on the interior. No slip. | 2.5Y 7/4 - pale brown | survey | surface find
Paykand-18 | UZB101 | X |  | Paykand | PAY 3 | KF |  |  |  | G |  | 920-1020s CE |  | Other | Fragment of a kiln rod with drips of green glaze preserved. | 2.5Y 8/2 - pale brown | survey | surface find near glaze kiln
Paykand-19 | UZB102 | X |  | Paykand | PAY 3 | KF |  |  |  | G |  | 920-1020s CE |  | Other | Fragment of a kiln rod with drips of green glaze. | 2.5Y 8/3 - pale brown | survey | surface find from near the glaze kiln
Paykand-21 | Paykand-21 |  | X |  | NA | M |  |  |  | G
Paykand-23 | UZB103 | X |  | Paykand | PAY 1 | KF | [5 empty] | 920-1020s CE |  | Other | fragment of a kiln hook | 2.5Y 7/3 - pale brown | survey | surface find from near glaze kiln
Paykand-24 | UZB104 | X | X | Paykand | PAY 2 | KF |  |  |  | G |  | 920-1020s CE |  | Unknown | fragment of a ceramic hook used in the kiln | 7.5YR 7/3 - pink | survey | surface find near glaze kiln
Paykand-25 | UZB105 | X | X | Paykand | BUK | M |  |  |  | G |  | 920-1020s CE |  | Closed Vessel | body fragment from a closed vessel, with carved decoration on the exterior covered in a green glaze. No slip. | 7.5YR 6/4 - light brown | survey | surface find near the glaze kiln
Paykand-27 | UZB106 | X |  | Paykand | PAY 1 | M |  |  |  | G |  | 920-1020s CE |  | Closed Vessel | small body fragment with a green glaze on the exterior and no glaze on the interior. Glaze is applied directly to the ceramic body. Appears slightly underfired | 2.5Y 7/2 - light grey | survey | surface find near the glaze kiln
Paykand-28 | UZB107 | X |  | Paykand | PAY 1 | M |  |  |  | G |  | 920-1020s CE |  | Closed Vessel | body fragment with a green glaze on the exterior. There is no slip on either side of the vessel. The glaze looks slightly underfired. | 2.5Y 7/1 - light gray | survey | surface find near glaze kiln
Paykand-31 | UZB108 | X | X | Paykand | unassigned | M |  |  |  | G |  | 920-1020s CE | green monochrome | Lamp | fragment of a lamp? With carved decoration on the exterior, covered in a transparent green glaze on the interior and exterior. No slip. | 2.5Y 6/2 - light brownish gray | survey | surface find near the glaze kiln
Paykand-32 | UZB109 | X |  | Paykand | BUK | SL |  | M | Samanid | B | W | 2nd half of 10th-early 11th c. CE | pseudo calligraphic | Open Vessel - Unknown | rim fragment with a white slip on the interior and exterior. The interior has brown painted decoration along the rim, and the interior and exterior are covered in a transparent glaze | 5YR 7/6 - reddish yellow | survey | surface find near glaze kiln
Paykand-33 | UZB110 | X |  | Paykand | BUK | SL |  | P | Samanid | B,R | W | 10-11th c. CE | polychrome slipware |  |  |  | survey | surface find from 2010
Paykand-7 | UZB096 | X | X | Paykand | PAY 2 | M |  |  |  | G |  | 2nd half of the 10th c. to 1st quarter of the 11th c. CE |  | Closed Vessel | fragment of a closed vessel with stamped decoration on the exterior as well as some incision lines. The exterior then is covered in a transparent green glaze applied directly onto the ceramic body. | 2.5Y 6/4 - light yellowish brown | survey | 2001/2002 excavation
Paykand-8 | UZB097 | X |  | Paykand | BUK | SL |  | M | Samanid | B | W | 10th-early 11th c. CE | slipware | Open Vessel - Unknown | fragment of a rim with white slip on the interior and upper portion of the exterior. The interior has brown painted decoration, and both the interior and exterior are coated in a transparent glaze which extends below the slip on the exterior | 5YR 6/6 - reddish yellow | survey | surface find, shahristan 1
Paykand-9 | UZB098 | X |  | Paykand | BUK A | M |  |  |  | BL |  | 12th-early 13th c. CE |  | Open Vessel - Unknown | fragment of a ring with turqouise blue glaze on the interior with a brown slip on the exterior | 10YR 6/2 - light brownish gray | survey | surface find from Rabad-4
TASH001 | UZB111 | X |  | Tashkent | unassigned | O |  |  |  | G |  | 9th c. CE | Opaque white with green decoration | Open Vessel - Unknown | Thick white glaze on the interior with emerald green decoration (very hazy and diffuse) with very thin, not opaque? Glaze on the exterior. No visible slip. Rim diameter is 24 cm. | 7.5YR 7/4 - pink | rescue excavations from building sites | Бинкат, П.М. материал - Binket, excavated product
TASH002 | UZB112 | X | X | Tashkent | TASH | O |  |  |  | G |  | 9th c. CE | Opaque white with green decoration | Open Vessel - Unknown | open vessel with opaque white and green decoration on the interior. Green is very diffuse. Exterior is not intentionally glazed, just some glaze drips. Base is ring base, 14 cm in diameter. | 10R 7/4 - very pale brown | rescue excavations from building sites | Бинкат, П.М. материал - Binket, excavated product
TASH003 | TASH003 |  | X | Tashkent | NA | O |  |  |  | G |  | 9th c. | Opaque white with green decoration | Open Vessel - Unknown | Opaque white glaze on interior and exterior, with diffuse emerald green decoration on the interior. No visible slip on interior. | 7.5YR 7/4 | rescue excavations from building sites | Т – 81 Ш – Б – I Б – 24
TASH004 | UZB113 | X | X | Tashkent | unassigned | O |  |  |  | B,G |  | end of the 9th - beginning of the 10th c. CE | Opaque white with green decoration | Open Vessel - Unknown | opaque white glaze on the interior and exterior with brown and green painted designs on the interior. There maybe a white slip on the interior but it is not clear. The exterior has writing on it: binket-2005 p.m. | 5YR 6/6 - reddish yellow | rescue excavations from building sites | Бинкет – 2005 П. М. - Binket 2005 excavated product
TASH006 | UZB114 | X | X | Tashkent | TASH | O |  |  |  | B,G |  | 9th c. CE | Opaque white with green decoration | Open Vessel - Unknown | base with thick opaque white glaze on the interior and thin glaze on the exterior. The interior has diffuse green and not-diffuse brown decoration on the interior. Exterior has some glaze, inclusing patchy glaze on the base which takes on an almost red co | 7.5YR 8/4 - pink | rescue excavations from building sites | Таш. 2001 Физ. ин. Бад. 1 - Tash 2001
TASH007 | UZB115 | X |  | Tashkent | TASH | O |  |  |  | B,G |  | 9th c. CE | Opaque white with green decoration | Open Vessel - Unknown | Ring base fragment with white glaze on interior and exterior. Interior has geen and brownish-black decoration. The green is very deep in color, and both the brown and green are diffuse. No visible slip. Very bottom off the ring base has had the glaze wipe | 7.5YR 7/4 - pink | rescue excavations from building sites | Бинкет – 2005 П. М - Binket 2005, excavated material
TASH008 | UZB116 | X | X | Tashkent | TASH | SL |  | M | Samanid | G | W | first half of the 10th c. CE | white spots with transparent green | Open Vessel - Bowl | see description in Ilyasova et al 2016. Glaze on the exterior shows some crazing. | 7.5YR 7/4 - pink | rescue excavations from building sites | Бинкат, П.М. материал - Binket, excavated product
TASH010 | UZB117 | X |  | Tashkent | TASH | SL |  | P | Samanid | B,R,G | W | first half of the 10th c. CE | polychrome slipware with green splashed | Open Vessel - Bowl | Fragment of a straight sided bowl with a diamter of 31 cm. White slip on the interior and exterior, covered in a transparent glaze. Glaze is very thick and has lots of crazing. Peels off the ceramic VERY easily. The interior is decorated. | 7.5YR 7/3 - pink | rescue excavations from building sites | ТАЭ – 22 Хасти – Имам. П.М.
TASH011 | TASH011 |  | X | Tashkent | NA | SL |  | P | Samanid | B,R,G | W | 9-10th c. | polychrome slipware with green splashed | Open Vessel - Dish | Fragment of a rim of a plate? With a diameter of 39 cm. white slip on interior and exterior, with brown, green, and red painted decoration on the interior and brown on the exterior. Covered in a transparent glaze. | 10YR 8/4 - very pale brown | rescue excavations from building sites | Таш – 81 Бинкет П. - Tash-81 binket excavated product
TASH012 | UZB118 | X | X | Tashkent | TASH | SL |  | P | Samanid | B,G | W | 10th c. CE | polychrome slipware with green splashes | Open Vessel - Bowl | rim fragment, diameter of 26 cm., with white slip on interior and exterior. Interior has black, brown, and green banded decoration. The interior and exterior are covered in a thin glaze. | 7.5YR 7/4 - pink | rescue excavations from building sites | Бинкет П. М материал - Binket excavated material
TASH013 | UZB119 | X | X | Tashkent | TASH | SL | IN | P | Samanid | B,G | W | 10th c. CE | polychrome slipware with green splashed and incision | Open Vessel - Unknown | body fragment with white slip on the interior and exterior. The interior has brown painted decoration and green dots, with incised decoration defining the slip painted knot. The interior is covered in a transparent glaze. Some glaze drips present on the e | 5YR 6/6 - reddish yellow | rescue excavations from building sites | Бинкет – 2005 П.М. Binket 2005, excavated product
TASH014 | UZB120 | X |  | Tashkent | unassigned | SL | IN | P | Samanid | R,B,G | W | 10th c. CE | polychrome slipware with green splashes | Open Vessel - Unknown | body fragment with white slip in the interior and exterior. Interior has brown and red slip painted decoration and green dotted decoration, covered in a transparent glaze. White slip is very thick. Exterior is also covered in glaze. | 5YR 6/6 - reddish yellow | rescue excavations from building sites | Бинкет – 2005 П. М - Binket 2005, excavated material
TASH017 | TASH017 |  | X | Tashkent | NA | SL |  | P | Samanid | B,R | W | end of 10th beginning of 11th c. | polychrome slipware | Open Vessel - Unknown | body sherd with thick white slip on the interior and exterior, with brown and red slip painted decoration on the interior. The interior and upper portion of the exterior has thin glaze. | 5YR 6/4 - light reddish brown | rescue excavations from building sites | ТАЭ-22, Хаст-Имам, П.М
TASH021 | TASH021 |  | X | Tashkent | NA | SL |  | M | Samanid | B | W | 10th c | calligraphic | Open Vessel - Bowl | Rim fragment of a straight sided bowl with a diamter of 35 cm. The interior and exterior are covered in thick white slip and the interior has brown painted decoration. The interior and exterior are covered in a thick transparend glaze that has a lot of cr | 7.5YR 7/4 - pink | rescue excavations from building sites | Кр. р. 89 Б – 30 - (Кр. р. – Крытый рынок - Covered market)
TASH023 | UZB121 | X |  | Tashkent | TASH | SL |  | M | Samanid | B | W | 10th c. CE | pseudo calligraphic | Open Vessel - Unknown | rim fragment of a straight sided bowl with a diamter of 33 cm. Interior and exterior are covered in a white slip with brown and red/terracotta painted decoration on the inteiror. Interior covered in a thin transparent glaze. The exterior has some drips of | 10YR 7/4 - very pale brown | rescue excavations from building sites | Бинкат. П.М. материал - Binket excavated material
TASH025 | UZB122 | X | X | Tashkent | TASH | SL |  | M | Samanid | B | W | 10th c. CE | pseudo calligraphic | Open Vessel - Bowl | rim fragment of a striaght sided bowl with a diameter of 27 cm. The interior and exterior has a white slip with brown painted decoration on the interior. Interior and exterior are covered in a thin transparent glaze. | 7.5YR 7/4 - pink | rescue excavations from building sites | Бинкат, П.М. материал - Binket excavated material
TASH027 | UZB123 | X |  | Tashkent | TASH | SL |  | P | Qarakhanid | B,R | W | 11th c. CE | calligraphic | Open Vessel - Bowl | rim fragment of an straight sided bowl with a diameter of 31 cm. It is covered on the interior and exterior in a white slip with red and brown painted decoration on the interior. The interior and exterior are covered in a transparent glaze with the interi | 2.5YR 6/6 - light red | rescue excavations from building sites | Таш.81, Бинкет, П.М. - Tash 81, Binket, excavated material
TASH029 | UZB124 | X |  | Tashkent | TASH | SL | IN | P | Samanid | B | W | 10th c. CE | calligraphic | Open Vessel - Bowl | rim fragment of a straight sided bowl with a diameter of 37 cm. The interior and exterior are covered in a white slip with the interior having brown/black painted decoration that appears to have reduced in portions. The interior and exterior are covered i | 5YR 7/4 - pink | rescue excavations from building sites | Бинкет – 2005 П. М. - Binket 2005 excavated material
TASH031 | UZB125 | X |  | Tashkent | TASH | SL |  | P | Samanid | B,R,G | W | 10th c. CE | polychrome slipware | Open Vessel - Bowl | full profile of a bowl with diameter of 23.5 cm and a flat base with a diameter of 11 cm. The interior and exterior are covered in a white slip and the interior has brown, green, and reddish terracotta painted decoration. Saida thinks it is an experimenta | 5YR 6/4 - light reddish brown | rescue excavations from building sites | Бинкет – 2005 П. М. - Binket 2005, excavated material
TASH033 | UZB126 | X | X | Tashkent | TASH | SL | IN | P | Samanid | B,R,OL | W | 10th c. CE | polychrome slipware with incision | Open Vessel - Bowl | Rim fragment of a straight sided bowl with a diameter of 28 cm. The interior and exterior are covered in a white slip and the interior has brown, red, and olive decoration. The painted decoration is augmented with incision, but only through the colored sl | 5YR 7/6 - reddish yellow | rescue excavations from building sites | Бинкет – 2005 П. М. - Binket 2005 excavated material
TASH034 | TASH034 |  | X | Tashkent | NA | SL | IN | P | Samanid | B,R,Ol | W | 10th | polychrome slipware with incision | Open Vessel - Bowl | rim fragment of a straight sided bowl with a diameter of 29 cm. The interior and exterior are covered in a white slip, and the interior has brown, olive, and red decoration augmented with incision. The interior and exterior are covered in a transparent gl | 5YR 6/6 - reddish yellow | rescue excavations from building sites | Кр. р. 89 Б – 29 (Кр. р. – Крытый рынок - Covered market)
TASH035 | TASH035 |  | X | Tashkent | NA | SL |  | P | Samanid | R,Ol | W | 10th | polychrome slipware | Open Vessel - Bowl | Rim fragment of a straight sided bowl with a diameter of 29 cm. The interior and exterior have a white slip and the interior and upper portion of the exterior have olive painted designs. There is a small portion of red also preserved. The interior and ext | 5YR 6/6 - reddish yellow | rescue excavations from building sites | Бинкет – 2005 П. М. - Binket 2005, excavated material
TASH038 | UZB127 | X |  | Tashkent | TASH | SL | IN | P | Samanid | B,R | W | 10th c. CE | polychrome slipware with incision | Open Vessel - Unknown | this maybe a base fragment, but it is weird. The interior and exterior are covered in a white slip with the interior having ted and brown painted decoration. The red is augemented with incision in parts. The interior is then covered in a thick transparent | 5YR 7/4 - pink | rescue excavations from building sites | Т – 19. Рабад. Б - I Р – 15, Бад – 8
TASH040 | UZB128 | X | X | Tashkent | TASH | SL |  | P | Qarakhanid | B,OL,R,Y | W | 11th c. CE | polychrome slipware - yellow | Open Vessel - Unknown | Rim fragment, diameter of 18 cm. The inteiror and exterior are covered in a white slip, which has red, olive and brown painted decoration on the interior, and brown painted dashed on the upper portion of the exterior. The interior and upper portion of ext | 5YR 6/6 - reddish yellow | rescue excavations from building sites | ТАЭ 2021Хаст – Имам. П.М.
TASH042 | UZB129 | X | X | Tashkent | TASH | SL |  | P | Qarakhanid | B,OL,R,Y | W | 11th c. CE | polychrome slipware - yellow | Open Vessel - Unknown | rim fragment but not enough to gauge size. The inteiror and exterior have a white slip, and the interior olive, red, and brown decoration while the exterior has some brown dashes along the rim. The interior and upper portion of exterior have a transparen | 5YR 6/6 - reddish yello | rescue excavations from building sites | Бинкат, П.М. - Binket excavated material
TASH043 | UZB130 | X |  | Tashkent | TASH | SL |  | P | Qarakhanid | B,OL,Y | W | 11-12th c. CE | polychrome slipware - yellow | Open Vessel - Unknown | rim fragment (31 cm diameter). White slip on the interior and exterior, with olive and brown painted decoration. The interior and and exterior covered in a transparent yellow glaze | 5YR 6/6 - reddish yellow | rescue excavations from building sites | Шаштепа, Р-7, пом. 8
TASH045 | UZB131 | X | X | Tashkent | TASH | SL |  | P | Qarakhanid | OL,R | W | 11th c. CE | polychrome slipware - yellow | Open Vessel - Unknown | body sherd with white slip on the interior and exterior. The interior has red and olive painted decoration. The interior and upper portion of the exterior are covered in a transparent yellow glaze. | 5YR 5/6 - yellowish red | rescue excavations from building sites | ТАЭ-22 Хасти-Имам
TASH046 | TASH046 |  | X | Tashkent | NA | SL |  | P | Qarakhanid | B,Ol,G,Y | W | 11th | polychrome slipware - yellow | Closed Vessel | white slip on the exterior, nothing on the interior. The exterior has olive and brown painted decoration covered in a transparent yellow glaze. The interior has a patchy green glaze. | 5YR 6/6 - reddish yellow | rescue excavations from building sites | Таш. 2001 Физ. ин. Бад. 2 (Физ. ин. – PT Institute)
TASH051 | UZB132 | X | X | Tashkent | TASH | SL |  | P | Samanid | B,W | W | 10th c. CE | polychrome slipware - dots | Unknown | rim fragment (diameter = 22 cm). No base slip, but white and brown painted decoration on the exterior covered in a transparent glaze (whole vessel). | 10YR 7/4 - very pale brown | rescue excavations from building sites | Бинкет П. М. - Binket excavated material
TASH052 | TASH052 |  | X | Tashkent | NA | SL | IN | P | Samanid | B,R | W | 10th | polychrome slipware | Open Vessel - Bowl | fragment of a small bowl (diameter = 14 cm) or cup, with white slip covering the whole vessel. The interior has red and brown painted decotaiton. The interior and exterior except for the flat base are covered in a transparent glaze | 7.5YR 7/4 - pink | rescue excavations from building sites | Бинкат П. М. - Binket excavated material
TASH054 | UZB133 | X |  | Tashkent | TASH | SL |  | M | Samanid | OL | W | 10th c. CE | monochrome slipware - olive | Open Vessel - Unknown | body sherd with a white slip on the interior and exterior. The interior has olive painted decoration. All covered in a transparent glaze, which is thicker on the interior (some crazing visible). | 7.5YR 6/6 - reddish yellow | rescue excavations from building sites | Бинкат П. М. - Binket excavated material
TASH056 | UZB134 | X |  | Tashkent | TASH | SL |  | P | Qarakhanid | R,W | R | 11th c. CE | polychrome slipware - red base | Other | rim fragment of a cup (diameter = 22 cm) with a red slip all over. The exterior has brown and white painted decoration, which is covered all over in a somewhat poorly preserved glaze. | 10YR 8/4 - very pale brown | rescue excavations from building sites | ТАЭ – 22. Хасти – Имам. П.М.
TASH058 | UZB135 | X | X | Tashkent | outlier | SPG | IN |  |  | G,Y | W | 11th c. CE | splashed sgraffito | Open Vessel - Unknown | fragment of a flat base with 12 cm diameter. The interior has a white slip which is deeply incised and then covered in a transparent glaze with brown and green splashes. The exterior has no slip but the transparent glaze is all over including the bottom o | 5YR 6/6 - reddish yellow | rescue excavations from building sites | Бинкет – 2005 П. М. - Binket 2005 excavated material
TASH059 | UZB136 | X | X | Tashkent | TASH | SL |  | P | Samanid | W,R | B | 10th c. CE | polychrome slipware - black base | Open Vessel - Unknown | Interior has a black slip, with white and red slip applied on top of this. The exterior has a white slip with no applied decoration. The whole vessel is then covered in a transparent glaze, the interior is stained brown likely from the slip? This is diffe | 7.5YR 7/6 - reddish yellow | rescue excavations from building sites | ТАЭ-22, Хаст-Имам. П.М
TASH060 | TASH060 |  | X | Tashkent | NA | SL |  | P | Samanid | B,R,Ol | W | 10th c. CE | polychrome slipware | Open Vessel - Unknown | Body sherd with a white overall slip. The interior has olive, red, and brown painted decoration. The interior and upper portion of the exterior has a thin transparent glaze. | 7.5YR 7/4 - pink | rescue excavations from building sites | Бинкет – 2005 П. М. - Binket 2005 excavated material
TASH061 | UZB137 | X |  | Tashkent | TASH | SL |  | P | Qarakhanid | OL,R,Y | W | 11th c. CE | polychrome slipware - yellow | Open Vessel - Bowl | rim fragment of a bowl (diameter = 25 cm) with and all over white slip. The interior has olive and red painted decoration while the exterior has brown decoration. The inteiror and exterior are covered in a transparen yellow glaze. | 5YR 6/6 - reddish yellow | rescue excavations from building sites | ТАЭ-22, Хаст-Имам. П.М.
TASH063 | UZB138 | X |  | Tashkent | TASH | SL |  | M | Samanid | W | B | 10th c. CE | polychrome slipware - black base | Open Vessel - Unknown | body sherd with an allover black slip. The interior has white slip applied over the black, and both the interior and exterior are coated in a transparent glaze. | 5YR 6/6 - reddish yellow | rescue excavations from building sites | ТАЭ 2021. Хаст – Имам. П.М.
TASH064 | TASH064 |  | X | Tashkent | NA | SL |  | M | Samanid | W | B | 10th | polychrome slipware - black base | Closed Vessel | body fragment of a closed vessel with a black slip on the exterior. The interior has not slip or glaze. The exterior has white painted decoration, which is then covered in a transparent glaze. | 5YR 6/8 - reddish yellow | rescue excavations from building sites | ТАЭ-22, Х-ИМАМ, П.М.
TASH067 | UZB139 | X |  | Tashkent | unassigned | SL |  | M | Qarakhanid | W | B | 11th c. CE | polychrome slipware - black base | Closed Vessel | body fragment from a closed vessel with a black slip on the exterior. The black slip then has white painted decoration, which is all covered in a transparent glaze. The interior is glazed but not slipped. | 5YR 7/6 - reddish yellow | rescue excavations from building sites | Кр. р. 89 Б – 30 - covered market
TASH070 | UZB140 | X |  | Tashkent | TASH | SL | IN | P | Samanid | B,R | W | 10th c. CE | polychrome slipware with incision | Open Vessel - Unknown | rim fragment (diamter = 29 cm) with a white slip all over. The interior has brown and red painted decoration, augemented with shallow incision (just to the white). The interior and exterior have a thick transparent glaze with crazing. | 5YR 6/6 - reddish yellow | rescue excavations from building sites | Ш – М 2018 Р – 4 Отвал - ( Ш – М – Шади Малик (Shad Malik), Отвал (Bulk))
TAZ001 | UZB141 | X | X | Taraz | TAZ - Group 3 | SL |  | P | Qarakhanid | B,OL,R,Y | W | Early Islamic | polychrome slipware - yellow | Open Vessel - Unknown | white slip on the interior and exterior with brown painted decoration on th exterior, and olive and red decoration on the interior covered with a yellow transparent glaze |  | rescue excavations from building sites | from the Jambyl historical lore museum - boxes in the storeroom, likely from the 2013 excavation of the bazaar
TAZ002 | UZB142 | X |  | Taraz | TAZ - Group 3 | SL |  | P | Qarakhanid | B,OL,Y | W | Early Islamic | polychrome slipware - yellow | Open Vessel - Unknown | white slip on the interior and exterior with brown and olive painted decoration on the exterior, and olive decoration on the interior covered with a yellow transparent glaze |  | rescue excavations from building sites | from the Jambyl historical lore museum - boxes in the storeroom, likely from the 2013 excavation of the bazaar
TAZ003 | UZB143 | X | X | Taraz | TASH | SL |  | P | Qarakhanid | B/OL,R,Y | W | Early Islamic | polychrome slipware - yellow | Open Vessel - Unknown | white slip on the interior and exterior with oliveish brown and red decoration on the interior, Both the interior and exterior are covered with a yellow transparent glaze |  | rescue excavations from building sites | from the Jambyl historical lore museum - boxes in the storeroom, likely from the 2013 excavation of the bazaar
TAZ006 | UZB144 | X | X | Taraz | TASH | SL |  | P | Qarakhanid | B,OL,Y | W | Early Islamic | polychrome slipware - yellow | Open Vessel - Unknown | white slip on the interior and exterior with brown and olive decoration on the interior covered with a yellow transparent glaze on both sides |  | rescue excavations from building sites | from the Jambyl historical lore museum - boxes in the storeroom, likely from the 2013 excavation of the bazaar
TAZ007 | UZB145 | X |  | Taraz | TASH | SL |  | P | Qarakhanid | OL,Y | W | Early Islamic | polychrome slipware - yellow | Open Vessel - Unknown | white slip on the interior and exterior with oliveish brown painted decoration on the interior covered with a yellow transparent glaze on both sides |  | rescue excavations from building sites | from the Jambyl historical lore museum - boxes in the storeroom, likely from the 2013 excavation of the bazaar
TAZ011 | UZB146 | X |  | Taraz | unassigned | SL |  | P | Qarakhanid? | B,R,W | B,W | Early Islamic | polychrome slipware - black base | Open Vessel - Unknown | rim fragment with black base slip on the interior and white on the exterior. The interior has white and red painted decoration while the exterior has red and brown painted decoration. Both sides are covered in a transparent glaze |  | rescue excavations from building sites | from the Jambyl historical lore museum - boxes in the storeroom, likely from the 2013 excavation of the bazaar
TAZ012 | UZB147 | X |  | Taraz | TAZ - Group 3 | SL | IN | M | Samanid | B | W | Early Islamic | slipware with incision | Open Vessel - Unknown | white slip on the interior and exterior, with brown painted decoration on the interior augmented with incised decoration through the brown but not the white slip. Both sides covered in a transparent glaze |  | rescue excavations from building sites | from the Jambyl historical lore museum - boxes in the storeroom, likely from the 2013 excavation of the bazaar
TAZ013 | UZB148 | X |  | Taraz | TAZ - Group 3 | SL |  | M | Samanid | B | W | Early Islamic | polychrome slipware | Open Vessel - Unknown | base fragment with white slip on the interior and exterior, inclusing the bottom of the base. The interior has brown and red painted decoration in a bouquet pattern. The interior is covered in a transparent glaze |  | rescue excavations from building sites | from the Jambyl historical lore museum - boxes in the storeroom, likely from the 2013 excavation of the bazaar
TAZ014 | UZB149 | X |  | Taraz | TAZ - Group 3 | SL |  | M | Samanid | B | W | Early Islamic | slipware | Open Vessel - Unknown | rim fragment with white slip on the interior and exterior with brown painted decoration on the interior rim. The interior and very upper portion of the exterior are covered in a transparent glaze with a greenish tint |  | rescue excavations from building sites | from the Jambyl historical lore museum - boxes in the storeroom, likely from the 2013 excavation of the bazaar
TAZ016 | UZB150 | X |  | Taraz | TAZ - Group 3 | M | IN | M |  |  | W | Early Islamic | white monochrome with incision | Open Vessel - Unknown | fragment with white slip on the interior and exterior. The interior has deeply incised decoration showing through to the underlying fabric. The interior is covered in a transparent glaze |  | rescue excavations from building sites | from the Jambyl historical lore museum - boxes in the storeroom, likely from the 2013 excavation of the bazaar

## Bukhara Context Table
Season | Find Number | Inventory number | Statigraphic Unit Number | No of Samples | Brief Description of Find Contexts | Date of Archaeological Context
2020 | 119 |  | ON39 | 3 | Badrab in Trench 4/2020. Fragments come from ca. 5 m below present-day surface. From that level come very numerous fragments of Samanid/early Qarakhanid epigraphic and ps.-epigraphic slipware (of varying quality). | 10th/early 11th century
| 14 |  | ON18b | 1 | Fill Layer in 2nd occupation horizon in Trench 1/2020, ca. 1.5 m below the present-day surface | 10th century
| 15 |  | ON18a | 1 | Top-layer in Trench 1 (up to 30 cm below the surface). Mixed context containing diagnostic ceramics datin g from 3rd/4th cent. CE to 14th/15th cent. CE | 14th/15th century
| 27 |  | ON19a | 3 | Fill layer in 1st occupation horizon of Trench 4, ca. 80 below present-day surface. Associated with late Samanid/early qarakhanid slipware, including low-quality epigraphic ware, fragments of glazed chiragh-lamps, Samanid slashed-sgraffito. | early 11th century
| 30 |  | ON19a | 2 | Fill layer in 1st occupation horizon of Trench 4, ca. 80 below present-day surface. Associated with late Samanid/early qarakhanid slipware, including low-quality epigraphic ware, fragments of glazed chiragh-lamps, Samanid splashed-sgraffito. | early 11th century
| 42 |  | ON19b | 3 | Fill layer in 2nd occupation horizon, ca. 1.4 m below present-day surface. Several coins, latest ones: AE Fals of Tongategin Nasr b. Ali, Ferghans, 385 AH = 995-996 AD, AE Fals of Nasr b. Ali. Bukhara, 390 AH = 1000-1001 AD). Also associated with Samanid splashed-sgraffito and high-quality epigraphic slipware. | very beginning of 11th century
| 5 |  | ON30 | 1 | Top layer in Trench 3/2020. Mixed context: from early medieval to 14th/15th century ceramics.
| 58 |  | ON41 | 2 | Badrab in Trench 4/2020. Fragments come from ca. 1 m below present-day surface and are associated with few fragments of Samanid slipware and fragments of qubur pipes | 10th/early 11th century
| 59 |  | ON41 | 1 | Badrab in Trench 4/2020. Fragments come from ca. 1 m below present-day surface and are associated with few fragments of Samanid slipware | 10th/early 11th century
| 66 |  | unassigned | 1 | Fill Layer in 2nd occupation horizon Trench 2/2020, ca. 1 m bel,ow present-day surface; associated with mixed ceramic context (centuriesaround turn of era, 4th cent. CE, and 10th cent. | 10th century
| 70 |  | ON42 | 2 | Badrab in Trench 4/2020, Fragments come from ca. 2.8 m below present-day surface; associated with low-quality late Samanid/early Qarakhanid slipware, including several fragments of pseudo-epigraphic ware | late 10th/early 11th century
| 71 |  | ON42 | 4 | Badrab in Trench 4/2020, Fragments come from ca. 2.8 m below present-day surface; associated with low-quality Samanid/early Qarakhanid slipware, including several fragments of pseudo-epigraphic ware | 10th/early 11th century
| 72 |  | ON19c | 4 | Fill layer in 2nd occupation horizon of Trench 4/2020, ca. 2 m below present-day surface; associated with Samanid splashed-sgraffito and high-quality epigraphic slipware, and an alembic fragment | 10th century
| 78 |  | ON43 | 1 | Badrab in Trench 4/2020, Fragments come from ca. 4 m below present-day surface; associated with Samanid period unglazed ceramics | 10th century
| 82 |  | ON44a | 2 | Badrab in Trench 4/2020. Fragments come from 4.5 m below present-day surface. Associated with Samanid slipware, incl. epigraphic ware, and a complete fragment of a glazed chiragh lamp | 2nd half of 10th century
| 85 |  | ON44b | 2 | Badrab in Trench 4/2020. Fragments come from 6.5 m below present-day surface. AE Fals of Mansur b. Nuh. Bukhara (961-976 AD). Associated with Samanid slipware, incl. epigraphic ware, and a fragment of a glazed chiragh lamp, and window glass fragments | 2nd half of 10th century
| 87 |  | ON44c | 3 | Badrab in Trench 4/2020. Fragments come from 6.5-7.2 m below present-day surface. One AE Fals of Nasr b. Ahmad. Bukhara, 322 AH = 934/935 AD; two AE Fals of Nuh b. Mansur. Bukhara, 374-379 AH = 984-990. Associated with Samanid slipware, incl. epigraphic ware, Samanid splashed sgraffito, and Samanid unglazed table ware | 2nd half of 10th century
| 9 |  | ON19a | 1 | Fill layer in 2nd occupation horizon of Trench 4, ca. 80 below present-day surface. Associated with Samanid slipware, including low-quality epigraphic ware, fragments of glazed chiragh-lamps, Samanid slashed-sgraffito. | 10th century
| 93 |  | ON39 | 6 | Badrab in Trench 4/2020. Fragments come from ca. 2-2.5 m below present-day surface. From that level come 1) very numerous fragments of Samanid/early Qarakhanid epigraphic and ps.-epigraphic slipware (of varying quality); 2) several intact or near-intact specimens of glazed chiragh-lamps; 3) a practically intact early 11th century ewer with figurative water filter and undeciphered ink inscription, applied post firing (Arabic, perhaps magical writing?); 4) fragments of alembics | early 11th century
| 94 |  | ON35 | 2 | Badrab in Trench 4/2020, Fragments come from ca. 0.5-1.2 m below present-day surface. From that level come 1) very numerous fragments of Samanid/early Qarakhanid epigraphic and ps.-epigraphic slipware (of varying quality); 2) a fragment of splashed sgraffito | late 10th/early 11th century
| 95 |  | ON35 | 2 | Badrab in Trench 4/2020, Fragments come from ca. 0.5-1.2 m below present-day surface. From that level come 1) very numerous fragments of Samanid/early Qarakhanid epigraphic and ps.-epigraphic slipware (of varying quality). | late 10th/early 11th century
| 98 |  | ON42 | 1 | Badrab in Trench 4/2020, Fragments come from ca. 3 m below present-day surface; associated with low-quality Samanid/early Qarakhanid slipware, including several fragments of pseudo-epigraphic ware | late 10th/early 11th century
| 99 |  | ON19c | 2 | Fill layer in 1st occupation horizon, ca. 1.2 m below present-day surface; associated with late Samanid/early Qarakahnid slipware (including low quality pseudo-epigraphic ware, and qarakhanid painted pottery | late 10th/early 11th century
2021 | 146 |  | ON52 | 1 | Fill Layer in Upper occupation horizon in Trench 4/2021 | 11th century
| 159 |  | ON77 | 2 | Tashnau in Trench 5/2021 | 10th century
| 166 |  | ON81 | 1 | Fill layer of 2nd occupation horizon of Trench 4/2021, 1.5 m below surface | 10th century
| 210 |  | Яма № 18 | 8 | Badrab in Trench 2/2021, containing very numerous fragments of Samanid epigraphic and ps.-epigraphic slipware (of varying quality), fragments of glazed chiragh-lamps, Samanid slashed-sgraffito. AE Fals of Mansur b. Nuh, 358 AH (969-970 AD) | 3rd quarter of 10th century
2022 | 2 | 2 | SU1 | 2 | Badrab in Trench 1/2022, containing Samanid/early Qarakhanid slipware | 10th-early 11th century
| 7 | 6 | SU6 | 1 | Fill Later in 2nd occupationb horizon in Trench 1/2022 | 10th century
| 29 | 24 | SU1 | 4 | Badrab in Trench 1/2022, containing Samanid/early Qarakhanid slipware | 10th-early 11th century
| 29 | 60 | SU28 | 2 | Badrab in Trench 2b/2022. AE Fals of Mansur b. Nuh, 358 AH (969-970 AD) | 3rd quarter of 10th century
| 94 | 78 | SU28 | 3 | Badrab in Trench 2b/2022. AE Fals of Mansur b. Nuh, 358 AH (969-970 AD) | 3rd quarter of 10th century
| 152 | 123 | SU46 | 2 | Badrab in Trench 2b/2022. Contained complete fragment of Abbasid monograph lusterware bowl | 10th century
| 199 | 138 | SU56 | 6 | Badrab in Trench 3/2022. AE Fals Early Qarakhanid? | early 11th century?
| 174 | 147 | SU56 | 4 | Badrab in Trench 3/2022. AE Fals Early Qarakhanid? | early 11th century?
| 153 | 153 | SU46 | 2 | Badrab in Trench 2b/2022. Contained complete fragment of Abbasid monograph lusterware bowl | 10th century
| 225 | 167 | SU78 | 1 | Badrab in Trench 1/2022. Contained turqouse glazed ware, 12th cent. | 12th century
| 213 | 184 | SU56 | 3 | Badrab in Trench 3/2022 | 10th century
| 273 | 201 | SU73 | 6 | Tashnau in Trench 2b/2022. Associated with high-quality Samanid glassware | 10th century
| 424 | 222 | SU111 | 1 | Registered as found in Early Medieval masonry package, but either dislocated from original depositional context, or incorrectly registered | 10th century?
| 431 | 266 | SU180 | 5 | Tashnau in Trench 5/2022. Associated with Song-period porcellain | 10th century
| 424 | 282 | SU134 | 4 | Layer of mostly building waste in Trench 4/2022 in 6th occupation phase in Trench 4/2022 (qarakhanid cemetery) | 12th century

## Comparative NAA sample Metadata
Analytical ID (ANID) | Alternative ID | Collection | Site Name | NAA Group | Wares: SL=slipware, SPL=Splashed, SPG=splashed sgraffito, O=opaque, M=monochrome, KF=kiln furniture, IM=imitation lustre, L=lustre, BF = Buffware, YGF = yellow glaze family | Incision | monochrome or polychrome (for slipwares) | Glaze colors: B=Brown/black, BL=blue/turquoise, G=Green, O=orange, Ol=olive, R = Red, Y=Yellow, W=White | Slip color: W=white, R=red, Bl=black, NA=none | Date | sub-ware | Form | Decoration | Paste Color | Other notes | Other notes | Context | Publication
NISH-01 |  |  | Nīshāpūr | outlier | SL |  | M | B | W |  |  | Plate | White-Slip Background, Black Brown Kufic Inscription, Overglazed |  |  | Black-brown decoration on white background |  | Azarpay et al 1977
NISH-02 |  |  | Nīshāpūr | NISH | SL |  | M | B | W |  | Samanid | Bowl | White-Slip Background, Black Brown Kufic Inscription, Overglazed |  |  | Whitish green glaze with black-brown decoration on bottom |  | Azarpay et al 1977
NISH-03 |  |  | Nīshāpūr | NISH | SL |  | M | B | W |  | Samanid | Unspec. | White-Slip Background, Black Brown Kufic Inscription, Overglazed |  |  | Black decoration on greenish white or yellow background |  | Azarpay et al 1977
NISH-04 |  |  | Nīshāpūr | NISH | SL |  | M | B | W |  | Samanid | Unspec. | White-Slip Background, Black Brown Kufic Inscription, Overglazed |  |  | Black-brown decoration on greenish white background |  | Azarpay et al 1977
NISH-05 |  |  | Nīshāpūr | NISH | SL |  | M | B | W |  | Samanid | Unspec. | White-Slip Background, Black Brown Kufic Inscription, Overglazed |  |  | Black-brown decoration on greenish white background |  | Azarpay et al 1977
NISH-06 |  |  | Nīshāpūr | NISH | SPG | IN |  | B,G,Y | W |  | splashed sgraffiato |  | More Common Type of Nishapur pottery (Three color glazes: Green, yellow, and brown) |  | Glazed green and black with black decoration | Yellow white glaze deteriorated |  | Azarpay et al 1977
NISH-07 |  |  | Nīshāpūr | NISH | SPG | IN |  | B,G,Y | W |  | splashed sgraffiato |  | More Common Type of Nishapur pottery (Three color glazes: Green, yellow, and brown) |  | Green glazed and yellow with dark green sgraffiato decoration | White glazed |  | Azarpay et al 1977
NISH-08 |  |  | Nīshāpūr | outlier | SPG | IN |  | B,G,Y | W |  | splashed sgraffiato |  | More Common Type of Nishapur pottery (Three color glazes: Green, yellow, and brown) |  | Basic glaze yellowish white, hard with runny green and black overglaze. Sgraffiato | Basic glaze yellowish white, hard with runny green and black overglaze. Sgraffiato |  | Azarpay et al 1977
NISH-09 |  |  | Nīshāpūr | outlier | SPG | IN |  | B,G,Y | W |  | splashed sgraffiato |  | More Common Type of Nishapur pottery (Three color glazes: Green, yellow, and brown) |  | Basic glaze yellowish white, hard with runny green and black overglaze. Sgraffiato | Basic glaze yellowish white, hard with runny green and black overglaze. Sgraffiato |  | Azarpay et al 1977
NISH-10 |  |  | Nīshāpūr | NISH | SPG | IN |  | B,G,Y | W |  | splashed sgraffiato |  | More Common Type of Nishapur pottery (Three color glazes: Green, yellow, and brown) |  | Base color slip yellow white, sgraffiato design , green glaze with dark green sgraffiato design | Not overglazed |  | Azarpay et al 1977
NISH-11 |  |  | Nīshāpūr | outliers - Samarkand | SPG | IN |  | B,G,Y | W |  | splashed sgraffiato |  | More Common Type of Nishapur pottery (Three color glazes: Green, yellow, and brown) |  | Green glaze fine sgraffiato design out through thin slip | Green glaze fine sgraffiato design out through thin slip |  | Azarpay et al 1977
NISH-12 |  |  | Nīshāpūr | NISH | SPG | IN |  | B,G,Y | W |  | splashed sgraffiato |  | More Common Type of Nishapur pottery (Three color glazes: Green, yellow, and brown) |  | Green glaze, sgraffiato design cut through fine under slip | Green glaze |  | Azarpay et al 1977
NISH-13 |  |  | Nīshāpūr | NISH | SPG | IN |  | B,G,Y | W |  | splashed sgraffiato |  | More Common Type of Nishapur pottery (Three color glazes: Green, yellow, and brown) |  | Green glaze, sgraffiato cut through fine light slip | Undecorated |  | Azarpay et al 1977
NISH-14 |  |  | Nīshāpūr | NISH | SPG | IN |  | B,G,Y | W |  | splashed sgraffiato |  | More Common Type of Nishapur pottery (Three color glazes: Green, yellow, and brown) |  | Yellow glaze, sgraffiato cut through fine slip | Undecorated |  | Azarpay et al 1977
NISH-15 |  |  | Nīshāpūr | NISH | SPG | IN |  | B,G,Y | W |  | splashed sgraffiato |  | More Common Type of Nishapur pottery (Three color glazes: Green, yellow, and brown) |  | White slip, sgraffiato. | Green, yellow glazed |  | Azarpay et al 1977
NISH-16 |  |  | Nīshāpūr | outlier | SL | IN |  | B | W |  | Samanid |  | Bold Slip Painted Design in Dark Color, Overglazed |  | Yellow white base slip-bold dark design overslip, overglazed | Base slip overglazed |  | Azarpay et al 1977
NISH-17 |  |  | Nīshāpūr | SAMK | SL |  |  | B | W |  | Samanid |  | Bold Slip Painted Design in Dark Color, Overglazed | Red | White base slip, black-brown and green bold pattern overslip design. Outside slip white with large marks through slip. Red clay. Poorly glazed outside. | Overglazed |  | Azarpay et al 1977
NISH-18 |  |  | Nīshāpūr | NISH | SL |  |  | B | W |  | Samanid |  | Bold Slip Painted Design in Dark Color, Overglazed | Buff | Red slip and white slip-bold design. Only rim red slip and top edge overglazed outside | Overglazed and black specks in overglaze used to change color inside |  | Azarpay et al 1977
NISH-19 |  |  | Nīshāpūr | outlier | SL |  |  | B | W |  | Samanid |  | Bold Slip Painted Design in Dark Color, Overglazed | Buff | White slip, buff clay, bold red slip black painted design. White slip overglazed | Overglazed |  | Azarpay et al 1977
NISH-20 |  |  | Nīshāpūr | outlier | SL |  |  | B | W |  | Samanid |  | Bold Slip Painted Design in Dark Color, Overglazed | Reddish Buff | White slip-reddish buff clay. Pattern red slip overglazed and black (greenish) painted. |  |  | Azarpay et al 1977
NISH-21 |  |  | Nīshāpūr | SAMK | SL |  |  | B | W |  | Samanid |  | Bold Slip Painted Design in Dark Color, Overglazed | Buff | Buff clay-white slip-bold red slip pattern stripes and black semi opaque. Overglazed inside. Outside white slip glazed-no pattern | Overglazed |  | Azarpay et al 1977
NISH-22 |  |  | Nīshāpūr | NISH | SL |  |  | B | W |  | Samanid |  | Bold Slip Painted Design in Dark Color, Overglazed | Buff | Rim sherd buff clay, white slip, bold black pattern in dark semi opaque slip. | Overglaze light yellow mold marks on outside. |  | Azarpay et al 1977
NISH-23 |  |  | Nīshāpūr | SAMK | SL |  |  | B | W |  | Samanid |  | Bold Slip Painted Design in Dark Color, Overglazed | Buff | Buff clay, rim sherd. Pattern in red slip on inside and outside. Overglazed | Red slipped, overglazed |  | Azarpay et al 1977
NISH-24 |  |  | Nīshāpūr | NISH | KF | [5 empty] | Samanid | Kiln Furniture | Bold Slip Painted Design in Dark Color, Overglazed |  |  |  |  | Azarpay et al 1977
NISH-25 |  |  | Nīshāpūr | NISH | [6 empty] | Samanid | Bowl | Bold Slip Painted Design in Dark Color, Overglazed |  |  | Unglazed |  | Azarpay et al 1977
NISH-26 |  |  | Nīshāpūr | NISH | SL |  |  | B | W |  |  |  | Lead glazed, overglaze |  |  |  |  | Azarpay et al 1977
NISH-27 |  |  | Nīshāpūr | NISH | O | [7 empty] | Under glaze painted, lead glaze |  |  |  |  | Azarpay et al 1977
NISH-28 |  |  | Nīshāpūr | outlier | SL | [5 empty] | Samanid |  | Under glaze painted, lead glaze |  |  |  |  | Azarpay et al 1977
NISH-29 |  |  | Nīshāpūr | NISH | O | [7 empty] | Under glaze painted, lead glaze |  |  |  |  | Azarpay et al 1977
NISH-30 |  |  | Nīshāpūr | NISH | BF |  |  | Y |  |  | buff ware |  | Under glaze painted (yellow Sn) lead glaze |  |  |  |  | Azarpay et al 1977
NISH-31 |  |  | Nīshāpūr | outlier | BF |  |  | Y |  |  | buff ware |  | Under glaze painted (yellow Sn) lead glaze |  |  |  |  | Azarpay et al 1977
NISH-32 |  |  | Nīshāpūr | outlier | BF |  |  | Y |  |  | buff ware |  | Under glaze painted (yellow Sn) lead glaze |  |  |  |  | Azarpay et al 1977
SMKD-01 | 1801-1898 | Victoria and Albert Museum, London | Afrāsiyāb | SAMK | SL |  | P | B,R | W |  | Samanid |  |  | Red | White slip, red and black underglaze, clear Pb glaze |  |  | Azarpay et al 1977
SMKD-02 | C176-1911 | Victoria and Albert Museum, London | Afrāsiyāb | SAMK | SL |  | P | B,R |  |  | Samanid |  |  | Red | Red and black underglaze, clear Pb glaze |  |  | Azarpay et al 1977
SMKD-03 | 1443-1898 | Victoria and Albert Museum, London | Afrāsiyāb | outlier | SL | IN | P | B,G,Y | W |  | Samanid |  |  | Red | White slip, green, yellow, purple underglaze, clear Pb. glaze, graffita design |  |  | Azarpay et al 1977
SMKD-04 | C163-1911 | Victoria and Albert Museum, London | Afrāsiyāb | SAMK | SL |  | P | B,R | W |  | Samanid |  |  | Red | White slip, black and dotted red underglaze |  |  | Azarpay et al 1977
SMKD-05 | 1667-1898 | Victoria and Albert Museum, London | Afrāsiyāb | SAMK | O |  |  | B,G |  |  | Opaque white with green decoration |  |  | Reddish yellow | Light brownish white Sn-opacified-lead glaze, green and purple overglaze | Light brownish white Sn-opacified-lead glaze |  | Azarpay et al 1977
SMKD-06 | C97-1900 | Victoria and Albert Museum, London | Afrāsiyāb | SAMK | SL | IN | P | B,G,Y | W |  | Samanid |  |  | Red | White slip, green, yellow, purple underglaze, clear Pb. glaze, graffita design |  |  | Azarpay et al 1977
SMKD-07 | C190-1911 | Victoria and Albert Museum, London | Afrāsiyāb | SAMK | O |  |  | B,G |  |  | Opaque white with green decoration |  |  | Red | Red and white underglaze, clear lead glaze |  |  | Azarpay et al 1977
SMKD-08 | C179-1911 | Victoria and Albert Museum, London | Afrāsiyāb | SAMK | SL |  | P | B,R | W |  | Samanid |  |  |  | Red glaze, white slip, black underglaze, clear lead glaze, Kufic inscription |  |  | Azarpay et al 1977

## Comparative SEM sample Metadata
Analytical ID (ANID) | Alternative ID | Collection | Site Name | Wares: SL=slipware, SPL=Splashed, SPG=splashed sgraffito, O=opaque, M=monochrome, KF=kiln furniture, IM=imitation lustre, L=lustre, BF = Buffware, YGF = Yellow glaze family, CGW = Coptic Glaze Ware, A = Alkali, UG = underglaze | Incision | monochrome or polychrome (for slipwares) | Glaze colors: B=Brown/black, BL=blue/turquoise, G=Green, O=orange, Ol=olive, R = Red, Y=Yellow, W=White | Date | sub-ware | Provenacne | Publication
Samarqand.1 | 1775-1898 | Victoria and Albert Museum, London | Afrāsiyāb | O |  |  | W, G, B | ~ 10th c. CE |  |  | Matin et al. 2018
Samarqand.3 | 1780-1898 | Victoria and Albert Museum, London | Afrāsiyāb | O |  |  | W, G | ~ 10th c. CE |  |  | Matin et al. 2018
Samarqand.6 | 1628-1898 | Victoria and Albert Museum, London | Afrāsiyāb | O |  |  | W, B | ~ 10th c. CE |  |  | Matin et al. 2018
Akhsiket 15/1.1 |  |  | Akhsiket | SL | Y | polychrome |  |  |  | Fabric Type 5 | Henshaw 2010
Akhsiket 23 surface, Kiln rod green glaze |  |  | Akhsiket | KF | [6 empty] | Henshaw 2010
Akhsiket 23/10a.1 |  |  | Akhsiket | UG |  |  |  |  | Skeuomorphic | Fabric Type 2 | Henshaw 2010
Akhsiket 23/10b.3 |  |  | Akhsiket | O |  |  |  |  | Ishkor | Fabric Type 5 | Henshaw 2010
Akhsiket 23/11a.2 |  |  | Akhsiket | SL |  | polychrome |  |  |  | Fabric Type 1 | Henshaw 2010
Akhsiket 23/11a.3 |  |  | Akhsiket | M | [5 empty] | Fabric Type 1 | Henshaw 2010
Akhsiket 23/11c.1 |  |  | Akhsiket | O |  |  |  |  | Ishkor | Fabric Type 1 | Henshaw 2010
Akhsiket 23/12.10 |  |  | Akhsiket | M |  |  | G |  |  | Fabric Type 2 | Henshaw 2010
Akhsiket 23/12.13 |  |  | Akhsiket | SL |  | polychrome |  |  |  |  | Henshaw 2010
Akhsiket 23/12.15 |  |  | Akhsiket | SL |  | monochrome | B |  | Samanid | Fabric Type 5 | Henshaw 2010
Akhsiket 23/12.2 |  |  | Akhsiket | SL |  | polychrome |  |  |  |  | Henshaw 2010
Akhsiket 23/13.3 |  |  | Akhsiket | SL |  | monochrome | B |  | Samanid | Fabric Type 5 | Henshaw 2010
Akhsiket 23/14.1 |  |  | Akhsiket | O |  |  |  |  | Ishkor | Fabric Type 1 | Henshaw 2010
Akhsiket 23/14.17 |  |  | Akhsiket | O |  |  |  |  | Ishkor | Fabric Type 2 | Henshaw 2010
Akhsiket 23/14.4 |  |  | Akhsiket | SL |  | polychrome |  |  |  | Fabric Type 1 | Henshaw 2010
Akhsiket 23/15.1 |  |  | Akhsiket | SL |  | monochrome | B |  | Samanid | Fabric Type 1 | Henshaw 2010
Akhsiket 23/15.2 |  |  | Akhsiket | O |  |  |  |  | Ishkor | Fabric Type 5 | Henshaw 2010
Akhsiket 23/16.1 |  |  | Akhsiket | SL |  | polychrome |  |  |  | Fabric Type 1 | Henshaw 2010
Akhsiket 23/16.3 |  |  | Akhsiket | SL |  | monochrome | B |  | Samanid | Fabric Type 2 | Henshaw 2010
Akhsiket 23/2 -8.1 |  |  | Akhsiket | O |  |  |  |  | Ishkor | Fabric Type 1 | Henshaw 2010
Akhsiket 23/20.2 |  |  | Akhsiket | O |  |  |  |  | Ishkor | Fabric Type 2 | Henshaw 2010
Akhsiket 23/20.6 |  |  | Akhsiket | O |  |  |  |  | Ishkor | Fabric Type 1 | Henshaw 2010
Akhsiket 23/20.7 |  |  | Akhsiket | M |  |  | G |  |  | Fabric Type 2 | Henshaw 2010
Akhsiket 23/2-8.17 |  |  | Akhsiket | SL |  | polychrome |  |  |  | Fabric Type 5 | Henshaw 2010
Akhsiket 23/2-8.3 |  |  | Akhsiket | SL |  |  | B |  | Samanid | Fabric Type 1 | Henshaw 2010
Akhsiket 23/2-8.5 |  |  | Akhsiket | M | [5 empty] | Fabric Type 2 | Henshaw 2010
Akhsiket 24/23 |  |  | Akhsiket | M |  |  | G |  |  | Fabric Type 1 | Henshaw 2010
Akhsiket 24/26 |  |  | Akhsiket | UG |  | polychrome |  |  |  | Fabric Type 5 | Henshaw 2010
Akhsiket 9/2.3 |  |  | Akhsiket | M |  |  | G |  |  | Fabric Type 1 | Henshaw 2010
Akhsiket 9/3.3 |  |  | Akhsiket | SL |  | polychrome |  |  |  | Fabric Type 1 | Henshaw 2010
K198 |  |  | Aktobe | M |  |  |  | 10-12th c. |  | KAZ14 | Klesner 2021
K199 |  |  | Aktobe | UG |  |  |  | 10-12th c. |  | KAZ14 | Klesner 2021
K200 |  |  | Aktobe | M |  |  |  | 10-12th c. |  | KAZ2 | Klesner 2021
K201 |  |  | Aktobe | UG |  |  |  | 10-12th c. |  | KAZ2 | Klesner 2021
K203 |  |  | Aktobe | UG |  |  |  | 10-12th c. |  | KAZ2 | Klesner 2021
K068 |  |  | Aktobe | SPL |  |  |  | 11-12th c. |  |  | Klesner 2021
K069 |  |  | Aktobe | UG |  |  |  | 11-12th c. |  | KAZ14 | Klesner 2021
K070 |  |  | Aktobe | UG |  |  |  | 11-12th c. |  | KAZ2 | Klesner 2021
K071 |  |  | Aktobe | UG |  |  |  | 11-12th c. |  | KAZ2 | Klesner 2021
K072 |  |  | Aktobe | UG |  |  |  | 11-12th c. |  | TAZ - Group 3 | Klesner 2021
K077 |  |  | Aktobe | M |  |  |  | 11-12th c. |  | KAZ2 | Klesner 2021
K047 |  |  | Aktobe | M |  |  |  | 9-10th c. |  | KAZ2 | Klesner 2021
K048 |  |  | Aktobe | UG |  |  |  | 9-10th c. |  | KAZ2 | Klesner 2021
K050 |  |  | Aktobe | M |  |  |  | 9-10th c. |  | KAZ2 | Klesner 2021
K066 |  |  | Aktobe | M |  |  |  | 9-10th c. |  | TAZ - Group 3 | Klesner 2021
K193 |  |  | Akyrtas | M |  |  |  | 11-12th c. |  | KAZ2 | Klesner 2021
Al-Mina.3 | C244B-1937 | Victoria and Albert Museum, London | Al-Mina | YGF |  |  | Y, G | ~8th c. CE |  |  | Matin et al. 2018
Al-Mina.4 | C242G-1937 | Victoria and Albert Museum, London | Al-Mina | YGF |  |  | Y, G, B | ~8th c. CE |  |  | Matin et al. 2018
Al-Mina.6 | C242-1937 | Victoria and Albert Museum, London | Al-Mina | YGF |  |  | Y, G, B | ~8th c. CE |  |  | Matin et al. 2018
Al-Mina.7 | C242J-1937 | Victoria and Albert Museum, London | Al-Mina | YGF |  |  | Y, G, B | ~8th c. CE |  |  | Matin et al. 2018
Al-Mina.8 | C243A-1937 | Victoria and Albert Museum, London | Al-Mina | YGF |  |  | W, G | ~8th c. CE |  |  | Matin et al. 2018
Al-Mina.9 | C234C-1937 | Victoria and Albert Museum, London | Al-Mina | YGF |  |  | W | ~8th c. CE |  |  | Matin et al. 2018
Aqaba.1 | 10d-42/RN88-669 | Oriental Institute Museum, Chicago | Aqaba | YGF |  |  | Y | ~8th c. CE |  |  | Matin et al. 2018
Aqaba.2 | F10a-5/RN87-79 | Oriental Institute Museum, Chicago | Aqaba | YGF |  |  | Y | ~8th c. CE |  |  | Matin et al. 2018
Aqaba.4 | F10a-10/RN87-75, 23.3.87 | Oriental Institute Museum, Chicago | Aqaba | YGF |  |  | Y | ~8th c. CE |  |  | Matin et al. 2018
Aqaba.5 | G10A-1/RN87-284, 29.3.87 | Oriental Institute Museum, Chicago | Aqaba | YGF |  |  | W,G | ~8th c. CE |  |  | Matin et al. 2018
Aqaba.7 | E9a-3/RN87-214 | Oriental Institute Museum, Chicago | Aqaba | YGF |  |  | W | ~8th c. CE |  |  | Matin et al. 2018
K215 |  |  | Arna | M |  |  |  | 10th-12th c. |  | TV4 | Klesner et al 2024
K216 |  |  | Arna | SPG | Y |  |  | 10th-12th c. |  | TV4 | Klesner et al 2024
K218 |  |  | Arna | SPG | Y |  |  | 10th-12th c. |  | TAZ - Group 3 | Klesner et al 2024
K221 |  |  | Arna | UG |  |  |  | 10th-12th c. |  |  | Klesner et al 2024
K224 |  |  | Arna | M |  |  |  | 10th-12th c. |  | TAZ - Group 3 | Klesner et al 2024
K231 |  |  | Arna | SPG | Y |  |  | 10th-12th c. |  | TAZ - Group 3 | Klesner et al 2024
K026 |  |  | Aspara | A |  |  |  | 14-15th c. |  | KAZ6 | Klesner 2021
K027 |  |  | Aspara | SPL |  |  |  | 14-15th c. |  | KAZ6 | Klesner 2021
K028 |  |  | Aspara | M |  |  |  | 14-15th c. |  | KAZ6 | Klesner 2021
K029 |  |  | Aspara | M |  |  |  | 14-15th c. |  |  | Klesner 2021
Basra.4 | 52.130.5 | Metropolitan Museum of Art, New York | Basra | O |  |  | W, BL, B | ~9th c. CE | Samarra-type |  | Matin et al. 2018
Basra.5 | 52.130.6 | Metropolitan Museum of Art, New York | Basra | O |  |  | W, BL | ~9th c. CE | Samarra-type |  | Matin et al. 2018
Basra.8 | 52.130.23 | Metropolitan Museum of Art, New York | Basra | KF |  |  |  | ~9th c. CE | Samarra-type |  | Matin et al. 2018
Basra.9 | 52.130.25 | Metropolitan Museum of Art, New York | Basra | KF |  |  |  | ~9th c. CE | Samarra-type |  | Matin et al. 2018
K099 |  |  | Bektobe | UG |  |  |  | 11-12th c. |  | KAZ14 | Klesner 2021
K100 |  |  | Bektobe | UG |  |  |  | 11-12th c. |  | TAZ - Group 3 | Klesner 2021
K149 |  |  | Bektobe | UG |  |  |  | 11-12th c. |  | TAZ - Group 3 | Klesner 2021
K151 |  |  | Bektobe | UG |  |  |  | 11-12th c. |  | KAZ12 | Klesner 2021
K156 |  |  | Bektobe | UG |  |  |  | 11-12th c. |  | KAZ12 | Klesner 2021
5149 |  |  | Bust | SL |  |  |  | 11th c. | Type A |  | Gulmini et al 2013
5155 |  |  | Bust | SL |  |  |  | 11th c. | Type A |  | Gulmini et al 2013
5165 |  |  | Bust | SL |  |  |  | 11th c. | Type A |  | Gulmini et al 2013
5167 |  |  | Bust | SL |  |  |  | 11th c. | Type A |  | Gulmini et al 2013
5181 |  |  | Bust | SL |  |  |  | 11th c. | Type A |  | Gulmini et al 2013
5193 |  |  | Bust | SL |  |  |  | 11th c. | Type A |  | Gulmini et al 2013
5208 |  |  | Bust | SL |  |  |  | 11th c. | Type A |  | Gulmini et al 2013
5210 |  |  | Bust | SL |  |  |  | 11th c. | Type A |  | Gulmini et al 2013
5211 |  |  | Bust | SL |  |  |  | 11th c. | Type A |  | Gulmini et al 2013
5248 |  |  | Bust | M |  |  |  | 11th c. | Type A |  | Gulmini et al 2013
5197 |  |  | Bust | UG |  |  |  | second half of 12th c. | Type C |  | Gulmini et al 2013
5241 |  |  | Bust |  |  |  |  | 10th-12th c. |  |  | Gulmini et al 2013
DK15 |  |  | Dandanakan | SPL |  |  |  | late 11th-12th c. |  | Quartz Biotite B | Ting et al 2023
DK16 |  |  | Dandanakan |  |  |  |  | late 11th-12th c. |  | Quartz Biotite B | Ting et al 2023
DK17 |  |  | Dandanakan |  |  |  |  | late 11th-12th c. |  | Quartz Biotite A | Ting et al 2023
DK18 |  |  | Dandanakan | SPL |  |  |  | late 11th-12th c. |  | Quartz Biotite B | Ting et al 2023
DK20 |  |  | Dandanakan | M |  |  |  | late 11th-12th c. |  | Quartz Opaque B | Ting et al 2023
DK21 |  |  | Dandanakan | M |  |  |  | late 11th-12th c. |  | Quartz Opaque B | Ting et al 2023
DK22 |  |  | Dandanakan | M |  |  |  | late 11th-12th c. |  | Quartz Biotite A | Ting et al 2023
DK23 |  |  | Dandanakan | A |  |  |  | late 11th-12th c. |  | Quartz | Ting et al 2023
DK24 |  |  | Dandanakan | M |  |  |  | late 11th-12th c. |  | Quartz | Ting et al 2023
DK25 |  |  | Dandanakan | A |  |  |  | late 11th-12th c. |  | Quartz | Ting et al 2023
DK26 |  |  | Dandanakan | M |  |  |  | late 11th-12th c. |  | Quartz | Ting et al 2023
Fustat.1 | ALX.202 | Alexander Kaczmarczyk | Fustat | CGW |  |  | Y, G | ~8th c. CE |  |  | Matin et al. 2018
Kish.1 | C.262-(A)-1931 | Victoria and Albert Museum, London | Kish | O |  |  | Y, G, B | ~9th c. CE | Samarra-type |  | Matin et al. 2018
K018 |  |  | Kulan | M |  |  |  | 11-12th c. |  | TAZ - Group 3 | Klesner 2021
K134 |  |  | Kulan | UG |  |  |  | 11-12th c. |  | KAZ11 | Klesner 2021
Kuva 1 |  |  | Kuva | O |  |  |  | 10th c. | Ishkor |  | Henshaw 2010
Kuva 18 |  |  | Kuva | SL |  |  |  | 10th c. | Samanid |  | Henshaw 2010
Kuva 20 |  |  | Kuva | SL |  | polychrome |  | 10th c. |  |  | Henshaw 2010
Kuva 19 |  |  | Kuva | M |  |  | G | 11th c. |  |  | Henshaw 2010
Kuva 9 |  |  | Kuva | A |  |  |  | 11th c. |  |  | Henshaw 2010
Kuva 12 |  |  | Kuva | SL |  | polychrome |  | 12th c. |  |  | Henshaw 2010
Kuva 6 |  |  | Kuva | SL |  | polychrome |  | 12th c. |  |  | Henshaw 2010
5219 |  |  | Laskhar-i Bazar | SL |  |  |  | 11th c. | Type A |  | Gulmini et al 2013
5224 |  |  | Laskhar-i Bazar | SL |  |  |  | 11th c. | Type A |  | Gulmini et al 2013
5233 |  |  | Laskhar-i Bazar | SL | Y |  |  | 12th c. | Type B |  | Gulmini et al 2013
K007 |  |  | Lower Barskhan | SPL |  |  |  | 11-12th c. |  | TAZ - Group 3 | Klesner 2021
K008 |  |  | Lower Barskhan | O |  |  |  | 11-12th c. |  |  | Klesner 2021
K009 |  |  | Lower Barskhan | UG |  |  |  | 11-12th c. |  | TAZ - Group 3 | Klesner 2021
K124 |  |  | Lower Barskhan | UG |  |  |  | 11-12th c. |  | TAZ - Group 3 | Klesner 2021
K129 |  |  | Lower Barskhan | UG |  |  |  | 11-12th c. |  | TAZ - Group 3 | Klesner 2021
K212 |  |  | Lower Barskhan | M |  |  |  | 11-12th c. |  | KAZ14 | Klesner 2021
Madaba.5 | TM.02.C.5M21P.44.16 | NMC, University of Toronto | Madaba | CGW |  |  | Y, B | ~8th c. CE |  |  | Matin et al. 2018
K169 |  |  | Merki | UG |  |  |  | 11-12th c. |  | KAZ12 | Klesner 2021
Merv.1 | KRS02-2 27- Bag 20 | Oriental Institute, University of Oxford | Merv | O |  |  | Y, B | ~ 10th c. CE |  |  | Matin et al. 2018
Merv.2 | KRS02-2/2011 (4)- Bag 28 | Oriental Institute, University of Oxford | Merv | O |  |  | Y, B | ~ 10th c. CE |  |  | Matin et al. 2018
Merv.3 | 1037 | Institute of Archaeology, UCL, London | Merv | O |  |  | Y, B | ~ 10th c. CE |  |  | Matin et al. 2018
Nishapur.1 | 38.40.105 | Metropolitan Museum of Art, New York | Nīshāpūr | O |  |  | Y, G | ~ 10th c. CE |  |  | Matin et al. 2018
Nishapur.2 | 40.170.465 | Metropolitan Museum of Art, New York | Nīshāpūr | O |  |  | Y, G | ~ 10th c. CE |  |  | Matin et al. 2018
Nishapur.4 | 40.170.505 | Metropolitan Museum of Art, New York | Nīshāpūr | O |  |  | Y, B | ~ 10th c. CE |  |  | Matin et al. 2018
Nishapur.9 | Not registered | Metropolitan Museum of Art, New York | Nīshāpūr | O |  |  | Y, G | ~ 10th c. CE |  |  | Matin et al. 2018
Raqqa.1 | Ra I.170 - 5YR 6/4 | Museum für Islamische Kunst, Berlin | Raqqa | YGF |  |  | W | ~8th c. CE |  |  | Matin et al. 2018
Raqqa.10 | MM1 (shelf 7) | Museum für Islamische Kunst, Berlin | Raqqa | YGF |  |  | Y, G, B | ~8th c. CE |  |  | Matin et al. 2018
Raqqa.11 | NK (shelf 7) | Museum für Islamische Kunst, Berlin | Raqqa | YGF |  |  | Y, B | ~8th c. CE |  |  | Matin et al. 2018
Raqqa.12 | AS46.713 (shelf 7) | Museum für Islamische Kunst, Berlin | Raqqa | YGF |  |  | Y, G, B | ~8th c. CE |  |  | Matin et al. 2018
Raqqa.13 | Ra I.160­-1-MM3-148 | Museum für Islamische Kunst, Berlin | Raqqa | YGF |  |  | Y, B | ~8th c. CE |  |  | Matin et al. 2018
Raqqa.14 | A143 (shelf 7) | Museum für Islamische Kunst, Berlin | Raqqa | YGF |  |  | Y, B | ~8th c. CE |  |  | Matin et al. 2018
Raqqa.16 | AS.Gl.11/2 (shelf 7) | Museum für Islamische Kunst, Berlin | Raqqa | YGF |  |  | Y, G | ~8th c. CE |  |  | Matin et al. 2018
Raqqa.17 | AS.Gl.813-A145-25 (shelf 7) | Museum für Islamische Kunst, Berlin | Raqqa | YGF |  |  | W, G | ~8th c. CE |  |  | Matin et al. 2018
Raqqa.18 | AS.Gl.5/5 (shelf 7) | Museum für Islamische Kunst, Berlin | Raqqa | YGF |  |  | Y, G, B | ~8th c. CE |  |  | Matin et al. 2018
Raqqa.19 | AS.Gl.12/7 (shelf 7) | Museum für Islamische Kunst, Berlin | Raqqa | YGF |  |  | W, BL | ~8th c. CE |  |  | Matin et al. 2018
Raqqa.2 | Ra I.170-7745-13 | Museum für Islamische Kunst, Berlin | Raqqa | YGF |  |  |  | ~8th c. CE |  |  | Matin et al. 2018
Raqqa.20 | AS.51 - 13/3 | Museum für Islamische Kunst, Berlin | Raqqa | YGF |  |  | W,G | ~8th c. CE |  |  | Matin et al. 2018
Raqqa.22 | Kiln rod M1-R167.1 (shelf 4) | Museum für Islamische Kunst, Berlin | Raqqa | KF |  |  | W | ~8th c. CE |  |  | Matin et al. 2018
Raqqa.23 | R167.1-A115-15 (shelf 4) | Museum für Islamische Kunst, Berlin | Raqqa | YGF |  |  | Y | ~8th c. CE |  |  | Matin et al. 2018
Raqqa.25 | Ra I.168.13.1-MM4 | Museum für Islamische Kunst, Berlin | Raqqa | YGF |  |  | Y, G, B | ~8th c. CE |  |  | Matin et al. 2018
Raqqa.26 | Ra I.168-Tell Aswad g2-15 | Museum für Islamische Kunst, Berlin | Raqqa | YGF |  |  | W | ~8th c. CE |  |  | Matin et al. 2018
Raqqa.28 | Ra I.162-AS.Gl.4/4-F739 (shelf 2) | Museum für Islamische Kunst, Berlin | Raqqa | YGF |  |  | Y | ~8th c. CE |  |  | Matin et al. 2018
Raqqa.29 | Ra I.162-AS.Gl.3/11-A130 (shelf 2) | Museum für Islamische Kunst, Berlin | Raqqa | YGF |  |  | Y, G, B | ~8th c. CE |  |  | Matin et al. 2018
Raqqa.3 | Ra I.170-F735-31 | Museum für Islamische Kunst, Berlin | Raqqa | YGF |  |  | W,G | ~8th c. CE |  |  | Matin et al. 2018
Raqqa.31 | Ra I.171-97 (shelf 5) | Museum für Islamische Kunst, Berlin | Raqqa | YGF |  |  | Y, G | ~8th c. CE |  |  | Matin et al. 2018
Raqqa.4 | Ra I.170-4130-29-1/12 | Museum für Islamische Kunst, Berlin | Raqqa | YGF |  |  | W,G | ~8th c. CE |  |  | Matin et al. 2018
Raqqa.5 | Ra I.170-F746-16 | Museum für Islamische Kunst, Berlin | Raqqa | YGF |  |  | Y | ~8th c. CE |  |  | Matin et al. 2018
Raqqa.6 | Ra I.170­-A145-13 | Museum für Islamische Kunst, Berlin | Raqqa | YGF |  |  | W,G | ~8th c. CE |  |  | Matin et al. 2018
Raqqa.7 | Ra I.170­-As.42-41-3/9 | Museum für Islamische Kunst, Berlin | Raqqa | YGF |  |  | Y | ~8th c. CE |  |  | Matin et al. 2018
Raqqa.8 | Ra I.170­-F789-13 | Museum für Islamische Kunst, Berlin | Raqqa | YGF |  |  | Y | ~8th c. CE |  |  | Matin et al. 2018
Samarra.13 | C.644-1922 | Victoria and Albert Museum, London | Samarra | O |  |  | W, G | ~9th c. CE | Samarra-type |  | Matin et al. 2018
Samarra.14 | C.635-1922 | Victoria and Albert Museum, London | Samarra | O |  |  | W, G | ~9th c. CE | Samarra-type |  | Matin et al. 2018
Samarra.19 | C.679-1922 | Victoria and Albert Museum, London | Samarra | O |  |  | W, BL | ~9th c. CE | Samarra-type |  | Matin et al. 2018
Samarra.2 | C249B-1937 | Victoria and Albert Museum, London | Samarra | O |  |  | W | ~9th c. CE | Samarra-type |  | Matin et al. 2018
Samarra.20 | C.711-1922 | Victoria and Albert Museum, London | Samarra | O |  |  | W, BL | ~9th c. CE | Samarra-type |  | Matin et al. 2018
Samarra.21 | C.709-1922 | Victoria and Albert Museum, London | Samarra | O |  |  | W, BL | ~9th c. CE | Samarra-type |  | Matin et al. 2018
Samarra.22 | C.680-1922 | Victoria and Albert Museum, London | Samarra | O |  |  | W, BL | ~9th c. CE | Samarra-type |  | Matin et al. 2018
Samarra.23 | C.678-1922 | Victoria and Albert Museum, London | Samarra | O |  |  | W, BL, G | ~9th c. CE | Samarra-type |  | Matin et al. 2018
Samarra.24 | C.720-1922 | Victoria and Albert Museum, London | Samarra | O |  |  | W, BL, G | ~9th c. CE | Samarra-type |  | Matin et al. 2018
Samarra.26 | C.769-1923 | Victoria and Albert Museum, London | Samarra | L |  |  | W | ~9th c. CE | Samarra-type |  | Matin et al. 2018
Samarra.29 | sam I.274.1-11 | Museum für Islamische Kunst, Berlin | Samarra | O |  |  | W | ~9th c. CE | Samarra-type |  | Matin et al. 2018
Samarra.32 | sam I.273.1-4 | Museum für Islamische Kunst, Berlin | Samarra | O |  |  | W | ~9th c. CE | Samarra-type |  | Matin et al. 2018
Samarra.35 | sam I.184.1-17 | Museum für Islamische Kunst, Berlin | Samarra | L |  |  | W | ~9th c. CE | Samarra-type |  | Matin et al. 2018
Samarra.37 | sam I.281.1-4 | Museum für Islamische Kunst, Berlin | Samarra | L |  |  | W | ~9th c. CE | Samarra-type |  | Matin et al. 2018
Samarra.5 | C.659-1922 | Victoria and Albert Museum, London | Samarra | O |  |  | W, G | ~9th c. CE | Samarra-type |  | Matin et al. 2018
Samarra.6 | C.640-1922 | Victoria and Albert Museum, London | Samarra | O |  |  | W | ~9th c. CE | Samarra-type |  | Matin et al. 2018
K205 |  |  | Sayram | O |  |  |  | 9th c. |  | KAZ11 | Klesner 2021
Susa.1 | MAO S 495 | Musée du Louvre, Paris | Susa | O |  |  | Y, G, B | ~9th c. CE | Samarra-type |  | Matin et al. 2018
Susa.11 | MAO S 1265 | Musée du Louvre, Paris | Susa | O |  |  | W | ~9th c. CE | Samarra-type |  | Matin et al. 2018
Susa.12 | MAO S 579 | Musée du Louvre, Paris | Susa | O |  |  | Y | ~9th c. CE | Samarra-type |  | Matin et al. 2018
Susa.13 | MAO S 1429 ab | Musée du Louvre, Paris | Susa | O |  |  | W, G | ~9th c. CE | Samarra-type |  | Matin et al. 2018
Susa.15 | MAO S 1629 | Musée du Louvre, Paris | Susa | O |  |  | W | ~9th c. CE | Samarra-type |  | Matin et al. 2018
Susa.17 | MAO S 2422 | Musée du Louvre, Paris | Susa | O |  |  | W | ~9th c. CE | Samarra-type |  | Matin et al. 2018
Susa.18 | MAO S 2082 a | Musée du Louvre, Paris | Susa | O |  |  | W | ~9th c. CE | Samarra-type |  | Matin et al. 2018
Susa.19 | MAO S 1405 | Musée du Louvre, Paris | Susa | O |  |  | W | ~9th c. CE | Samarra-type |  | Matin et al. 2018
Susa.2 | MAO S 670 | Musée du Louvre, Paris | Susa | O |  |  | W, BL | ~9th c. CE | Samarra-type |  | Matin et al. 2018
Susa.3 | MAO S 702 | Musée du Louvre, Paris | Susa | O |  |  | W, BL | ~9th c. CE | Samarra-type |  | Matin et al. 2018
Susa.7 | MAO S 781 | Musée du Louvre, Paris | Susa | O |  |  | Y | ~9th c. CE | Samarra-type |  | Matin et al. 2018
Susa.8 | MAO S 1169 | Musée du Louvre, Paris | Susa | O |  |  | W, BL | ~9th c. CE | Samarra-type |  | Matin et al. 2018
Takht.2 | I.50-71.60.111 | Museum für Islamische Kunst, Berlin | Takht-i Suleiman | O |  |  | Y, G | ~ 10th c. CE |  |  | Matin et al. 2018
Takht.3 | I.13-69.33a44 | Museum für Islamische Kunst, Berlin | Takht-i Suleiman | O |  |  | Y, W, G, B | ~ 10th c. CE |  |  | Matin et al. 2018
Takht.5 | I.13-69.33a67 | Museum für Islamische Kunst, Berlin | Takht-i Suleiman | O |  |  | Y, W, G, B | ~ 10th c. CE |  |  | Matin et al. 2018
Takht.6 | I.13-69.33a72 | Museum für Islamische Kunst, Berlin | Takht-i Suleiman | O |  |  | Y, W, G, B | ~ 10th c. CE |  |  | Matin et al. 2018
K234 |  |  | Talapty | M |  |  |  | 10th-12th c. |  | TV4 | Klesner et al 2024
K238 |  |  | Talapty | M |  |  |  | 10th-12th c. |  | TV4 | Klesner et al 2024
K240 |  |  | Talapty | A |  |  |  | 10th-12th c. |  | TV-QTZ | Klesner et al 2024
K242 |  |  | Talapty | M | Y |  |  | 10th-12th c. |  | TV4 | Klesner et al 2024
K247 |  |  | Talapty | A |  |  |  | 10th-12th c. |  | TV-QTZ | Klesner et al 2024
K249 |  |  | Talapty | UG | Y |  |  | 10th-12th c. |  | TV4 | Klesner et al 2024
K250 |  |  | Talapty | UG |  |  |  | 10th-12th c. |  | TAZ - Group 3 | Klesner et al 2024
K254 |  |  | Talapty | M | Y |  |  | 10th-12th c. |  |  | Klesner et al 2024
K088 |  |  | Tamdy | M |  |  |  | 11-12th c. |  | KAZ11 | Klesner 2021
K090 |  |  | Tamdy | UG |  |  |  | 11-12th c. |  | TAZ - Group 3 | Klesner 2021
K142 |  |  | Tamdy | UG |  |  |  | 11-12th c. |  | KAZ10 | Klesner 2021
K146 |  |  | Tamdy | M |  |  |  | 11-12th c. |  | KAZ10 | Klesner 2021
K175 |  |  | Taraz | UG |  |  |  | 10-12th c. |  | TAZ - Group 3 | Klesner 2021
K176 |  |  | Taraz | UG |  |  |  | 10-12th c. |  | TAZ - Group 3 | Klesner 2021
K181 |  |  | Taraz | UG |  |  |  | 10-12th c. |  | KAZ10 | Klesner 2021
K183 |  |  | Taraz | UG |  |  |  | 10-12th c. |  | KAZ11 | Klesner 2021
Tashkent 10 |  |  | Tashkent | SL |  | polychrome |  | 10th c. |  |  | Henshaw 2010
Tashkent 18 |  |  | Tashkent | SL |  | polychrome |  | 10th c. |  |  | Henshaw 2010
Tashkent 32 |  |  | Tashkent | SL |  | polychrome |  | 10th c. |  |  | Henshaw 2010
Tashkent 24 |  |  | Tashkent | SL |  |  |  | 10th-11th c. |  |  | Henshaw 2010
Tashkent 15 |  |  | Tashkent | M |  |  | G | late 9th - early 10th c. |  |  | Henshaw 2010
Tashkent 2 |  |  | Tashkent | O |  |  |  | mid 9th-mid 10th c. | Ishkor |  | Henshaw 2010
Tashkent 4 |  |  | Tashkent | O |  |  |  | mid 9th-mid 10th c. | Ishkor |  | Henshaw 2010
TA3 |  |  | Termez | SL |  |  |  | 10–11th |  | Local Group B | Molera et al 2020
TA4 |  |  | Termez | SPG |  |  |  | 10–11th |  | Local-regional Group C | Molera et al 2020
TA7 |  |  | Termez | SPG |  |  | BL | 10–11th |  | Local Group B | Molera et al 2020
TS2 |  |  | Termez | SL |  |  |  | 10–11th |  | Imported | Molera et al 2020
TA12 |  |  | Termez | SL |  |  |  | 10th |  | Local Group B | Molera et al 2020
TS3 |  |  | Termez | M |  |  | G | 12th–13th c. |  | Local Group A | Molera et al 2020
TS5 |  |  | Termez | A |  |  | BL | 12th–13th c. |  | Local Group A | Molera et al 2020
TS6 |  |  | Termez | A |  |  | BL | 12th–13th c. |  | Local Group A | Molera et al 2020
TS7 |  |  | Termez | A |  |  |  | 12th–13th c. |  | Local Group A | Molera et al 2020
TS4 |  |  | Termez | A |  |  |  | 14th–15th c. |  | Local Group A | Molera et al 2020
TS8 |  |  | Termez | A |  |  |  | 16th–17th c. |  | Local Group A | Molera et al 2020
TA10 |  |  | Termez | UG |  |  |  | 9–10th |  | Local Group B | Molera et al 2020
TA11 |  |  | Termez | SL |  |  |  | 9–10th |  | Local Group B | Molera et al 2020
TA13 |  |  | Termez | UG |  |  |  | 9–10th |  | Local-regional Group C | Molera et al 2020
TA2 |  |  | Termez | UG |  |  |  | 9–10th |  | Local-regional Group C | Molera et al 2020
TA5 |  |  | Termez | UG |  |  |  | 9–10th |  | Local Group B | Molera et al 2020
TA8 |  |  | Termez | SL |  |  |  | 9–10th |  | Local-regional Group C | Molera et al 2020
TA1 |  |  | Termez | L |  |  |  | 9th–10th c. |  | Imported | Molera et al 2020
TA6 |  |  | Termez | O |  |  |  | 9th–10th c. |  | Imported | Molera et al 2020
TS1 |  |  | Termez | O |  |  |  | 9th–10th c. |  | Imported | Molera et al 2020
TA9 |  |  | Termez | UG |  |  |  | 9th–11th c. |  | Local Group A | Molera et al 2020
K255 |  |  | Zhargul | UG |  |  |  | 10th-12th c. |  |  | Klesner et al 2024
K257 |  |  | Zhargul | UG |  |  |  | 10th-12th c. |  |  | Klesner et al 2024
K258 |  |  | Zhargul | UG |  |  |  | 10th-12th c. |  |  | Klesner et al 2024
K267 |  |  | Zhargul | M | Y |  |  | 10th-12th c. |  | TAZ - Group 3 | Klesner et al 2024
K269 |  |  | Zhargul | SPG | Y |  |  | 10th-12th c. |  | TV1 | Klesner et al 2024
K272 |  |  | Zhargul | UG |  |  |  | 10th-12th c. |  | TAZ - Group 3 | Klesner et al 2024
K273 |  |  | Zhargul | UG |  |  |  | 10th-12th c. |  | KAZ14 | Klesner et al 2024
K278 |  |  | Zhargul | A |  |  |  | 10th-12th c. |  | TV-QTZ | Klesner et al 2024
K280 |  |  | Zhargul | SPG | Y |  |  | 10th-12th c. |  | TAZ - Group 3 | Klesner et al 2024
K281 |  |  | Zhargul | M | Y |  |  | 10th-12th c. |  | TAZ - Group 3 | Klesner et al 2024
K283 |  |  | Zhargul | UG | Y |  |  | 10th-12th c. |  | TV1 | Klesner et al 2024
K284 |  |  | Zhargul | A |  |  |  | 10th-12th c. |  | TV-QTZ | Klesner et al 2024
K286 |  |  | Zhargul | A |  |  |  | 10th-12th c. |  | TV-QTZ | Klesner et al 2024