## Metadata
Analytical ID (ANID) | Alternative ID | Site Name | NAA Group | Wares: SL=slipware, SPL=Splashed, SPG=splashed sgraffito, O=opaque, M=monochrome, KF=kiln furniture, IM=imitation lustre, L=lustre, BF = Buffware, SYG = Syrian yellow glaze family | Incision | monochrome or polychrome (for slipwares) | Glaze colors: B=Brown/black, BL=blue/turquoise, G=Green, O=orange, Ol=olive, R = Red, Y=Yellow, W=White | Slip color: W=white, R=red, Bl=black, NA=none | Date | sub-ware | Form | Decoration | Paste Color | Other notes | Other notes | Context | Provenience
UZB001 | BKH20-5-6 | Bukhara | BUK | SL |  | P | G, B, O | W | mid-end of the 10th c. CE | polychrome slipware | Open Vessel - Unknown | white slip on the interior extending over the rim to the upper portion of the exterior. Green, brown, and reddish-orange decoration painted on the interior. Interior and exterior are covered in a thin transparent glaze. | 5YR 6/6 - reddish yellow |  |  | excavation | Fill layer
UZB002 | BKH20-9-17 | Bukhara | BUK | SL |  | M | B | W | beginning of 11th c. CE | slipware - pseudo-calligraphic | Open Vessel - Unknown | Interior and exterior covered in white slip, with brown painted decoration (looks reduced) applied in a band below the rim on the interior. The interior and exterior are covered in a transparent glaze. | 5YR 7/6 - reddish yellow |  |  | excavation | Trench 4 top fill
UZB003 | BKH20-14-1 | Bukhara | SAMK | SPG | IN |  | G, B | W | end of 10th-early 11th c. CE | splashed sgraffito | Open Vessel - Dish | rim fragment of a dish (diameter ~36 cm). White slip on the interior extending over the rim. Interior has incised decoration and splashed of green and amber in a transparent glaze. Exterior has transparent glaze | 2.5YR 6/6 - light red |  |  | excavation | Top layer trench 1
UZB004 | BKH20-15-20 | Bukhara | SAMK | SPG | IN |  | G, B | W | end of 10th-early 11th c. CE | splashed sgraffito | Open Vessel - Unknown | white slip on the interior with sgraffitto decoration and splashed green, amber, and dark brown decoration in a transparent glaze. Exterior has no slip but is covered in a transparent glaze | 2.5YR 6/6 - light red |  |  | excavation | Top layer trench 1
UZB005 | BKH20-27-6 | Bukhara | unassigned | SL |  | P | B, R, OL | W | end of 10th-beginning of 11th c. CE | polychrome slipware | Open Vessel - Dish | Black, red, and olive decoration over a white slip under a transparent glaze | 10YR 7/4 - very pale brown |  |  | excavation | Trench 4 top fill
UZB006 | BKH20-27-7 | Bukhara | BUK | SL |  | P | B, R, OL | W | end of 10th-early 11th c. CE | polychrome slipware | Unknown | purplish-brown, olive, and red decoration over a white slip under a transparent glaze on the interior. Exterior has white slip, but is only glazed on the upper portion. | 5YR 6/6 - reddish yellow |  |  | excavation | Trench 4 top fill
UZB007 | BKH20-27-21 | Bukhara | BUK | SL |  | M | B | W | beginning of the 11th c. CE | slipware - pseudo-calligraphic | Open Vessel - Dish | rim fragment (diameter=24 cm) with white slip on the interior and exterior. The interior has brown painted decoration in a discrete band along the rim, under a transparent glaze with lots of crazing. Some running of the painted decoration | 10YR 8/4 - very pale brown |  |  | excavation | Trench 4 top fill
UZB008 | BKH20-30-4 | Bukhara | BUK | SL |  | M | B | W | beginning of 11th c. CE | slipware - Pseudo-calligraphic | Open Vessel - Bowl | White slip with brown painted decoration in a band along the rim on the interior. Exterior is also slipped, and the interior and upper portion of the exterior are coated in a transparent glaze | 10YR 7/4 - very pale brown |  |  | excavation | Trench 4 top fill
UZB009 | BKH20-30-6 | Bukhara | BUK | SL |  | M | B | W | 10th c. CE | slipware - calligraphic | Open Vessel - Bowl | rim from an straight sided bowl (diameter=25 cm) with white slip on both sides. The interior has brown painted decoration Transparent glaze covers both sides of the vessel, and there is some crazing. | 10YR 8/4 - very pale brown |  |  | excavation | Trench 4 top fill
UZB010 | BKH20-42-6 | Bukhara | SAMK | SPL |  |  | G, B, Y | W | end of 10th-early 11th c. CE | splashed ware | Open Vessel - Unknown | Interior has a white slip covered in a transparent glaze with splashed green, brown, and yellow designs. The interior has no slip but is covered in a transparent glaze | 2.5YR 6/6 - light red |  |  | excavation | Trench 4 top fill
UZB011 | BKH20-42-9 | Bukhara | unassigned | SL |  | P | B | W | beginning of the 11th c. CE | polychrome slipware | Open Vessel - Unknown | White slip on the interior and exterior with light and dark brown decoration on the interior, all covered in a transparent glaze | 7.5YR 8/4 - pink |  |  | excavation | Trench 4 top fill
UZB012 | BKH20-42-15 | Bukhara | unassigned | SL |  | M | B | W | end of 10th-early 11th c. CE | slipware | Open Vessel - Unknown | White slip covered in brown linear painted designs under a transparent glaze on the interior, with no slip on the exterior but there is a thin transparent glaze. Glaze has a blue/green tint | 5YR 6/6 - reddish yellow |  |  | excavation | Trench 4 top fill
UZB013 | BKH20-58-6 | Bukhara | BUK | SL |  | M | B | W | 10th c. CE | slipware - calligraphic | Open Vessel - Unknown | Sherd with white slip on the interior and exterior, and brown calligraphic design on the interior (very good condition and high quality paint). Interior and exterior are covered in a thin transparent glaze. | 5YR 6/6 - reddish yellow |  |  | excavation | Cesspit. East End. starts at 1 m below present-day surface.
UZB014 | BKH20-58-9 | Bukhara | BUK | SL |  | P | B, OL | E | end of 10th-beginning of 11th c. CE | polychrome slipware | Open Vessel - Unknown | Rim with painted brown and olive decoration over a white slip covered in a transparent glaze on the interior. Only white slip and glaze preserved on the exterior. The decoration consists of a sawtooth border and brown and olive banded decoration parallel | 7.5YR 7/4 - pink |  |  | excavation | Cesspit. East End. starts at 1 m below present-day surface.
UZB015 | BKH20-59-3 | Bukhara | BUK | SL |  | M | B | W | 10th c. CE | slipware | Open Vessel - Unknown | White slip with brown painted decoration on the interior, only white slip on the exterior. Both sides are covered in a transparent glaze. | 7.5YR 7/4 - pink |  |  | excavation | Cesspit - Starts at 1 m below present-day surface.
UZB016 | BKH20-66-7 | Bukhara | unassigned | KF |  |  |  | NA | ? | NA | Other | Tripod stilt with bots of brown and transparent(?) glaze preserved. | 10YR 7/4 - very pale brown |  |  | excavation
UZB017 | BKH20-70-12 | Bukhara | unassigned | SL |  | M | B | W | beginning of 11th c. CE | slip painted - λ pattern | Open Vessel - Unknown | joine with BKH2-71-2fragment with white slip on the interior and exterior. Brown painted design on the interior in a repeating lamda pattern, covered in a transparnet glaze on the interior and upper portion of the exterior | 5YR 6/6 - reddish yellow |  |  | excavation | Cesspit. Starts at 2 m below present-day surface.
UZB018 | BKH20-70-15 | Bukhara | BUK | SL |  | P | R, OL, B | W | end of 10th-early 11th c. CE | polychrome slipware | Open Vessel - Unknown | White slip covered in red, olive, and brown painted designs covered in a transparent glaze on the interior. White slip on the exterior, but only top portion is glazed. | 2.5YR 5/6 - red |  |  | excavation | Cesspit. Starts at 2 m below present-day surface.
UZB019 | BKH20-71-8 | Bukhara | BUK | M |  |  |  | W | 10-11th c. CE | monochrome white | Open Vessel - Unknown | yellowish-pink body, flarred rim, small patch of glaze preserve, not traces of underlying slip preserved | 10YR 8/3 - very pale brown |  |  | excavation | Cesspit. Starts at 2 m below present-day surface.
UZB020 | BKH20-71-9 | Bukhara | BUK | SL |  | M | B | W | beginning of 11th c. CE | slip painted - λ pattern | Open Vessel - Bowl | rim fragment with white slip on the interior and exterior. The interior has brown painted designs in a band below the rim. The interior and exterior are covered in a thin transparent glaze. | 5YR 7/6 - reddish yellow |  |  | excavation | Cesspit. Starts at 2 m below present-day surface.
UZB021 | BKH20-72-2 | Bukhara | unassigned | M |  |  | G | W | 10-11th c. CE | monochrome green | Open Vessel - Unknown | rim fragment from an open vessel with a white slip on the interior and exterior, covered with a transparent green glaze on the interior extended slightly over the rim. | 7.5YR 7/4 - pink |  |  | excavation | Trench 4 top fill
UZB022 | BKH20-78-10 | Bukhara | BUK | SL |  | P | Ol, R, B | W | 10th-early 11th c. CE | polychrome slipware | Open Vessel - Bowl | large rim fragment of a bowl (diameter=28 cm) with a white slip on the interior and exterior. The interior and upper portion of the exterior have olive painted decoration, while there is additionally red and brown painted decoration on the interior. Both | 5YR 6/6 - reddish yellow |  |  | excavation | Trench north-south. Starts at 2 m below present-day surface.
UZB023 | BKH20-82-15 | Bukhara | BUK | SL |  | P | B, R | W | end of 10th-early 11th c. CE | polychrome slipware | Open Vessel - Bowl | fragments of a straight sided bowl with white slip on the interior and exterior. The interior has brown and red painted designs (brown is slightly reduced). Interior and upper portion of the exterior covered in a transparent glaze. | 2.5YR 8/4 - pink |  |  | excavation | Cesspit
UZB024 | BKH20-82-18 | Bukhara | BUK | SL |  | P | B, R | W | beginning of the 11th c. CE | polychrome slipware | Open Vessel - Bowl | fragment from a straight sided bowl The interior and exterior (except for the bottom of the foot) are covered in a white slip. The interior has red and brown decoration, covered in transparent glaze, which also covered the exterior up to the edge of the f | 7.5YR 7/4 - pink |  |  | excavation | Cesspit
UZB025 | BKH20-85-5 | Bukhara | TASH | SL |  | M | B | W | beginning og the 11th c. CE | slipware - pseudo-calligraphic | Open Vessel - Unknown | rim fragment with a white slip on the interior and exterior. The interior has very fine brown painted decoration on the rim, and both interior and exterior are covered in a thin transparent glaze. | 10YR 8/4 - very pale brown |  |  | excavation | Cesspit
UZB026 | BKH20-85-25 | Bukhara | SAMK | SPG | IN |  | G, B, Y | W | 1st half of the 10th c. CE | splashed sgraffito | Open Vessel - Unknown | White slip on the interior with incised decoration and covered with a transparent glaze with splashed green, brown, and yellow designs. The exterior appears to have a thin transparent glaze as well | 2.5YR 6/6 - light red |  |  | excavation | Cesspit
UZB027 | BKH20-87-21 | Bukhara | SAMK | SPG | IN |  | G, B, Y | W | end of 10th-early 11th c. CE | splashed sgraffito | Open Vessel - Dish | rim fragment of a dish (diameter~30 cm) which has a white slip on the interior only. The interior also has incised decoration, and both interior and exterior are covered in a transparent glaze. The interior has splashed green, brown, and yellow designs. | 5YR 7/4 - pink |  |  | excavation | Cesspit
UZB028 | BKH20-87-34 | Bukhara | BUK | SL | IN | M | B | W | end of 10th-early 11th c. CE | slipware | Open Vessel - Unknown | fragment of a rim with white slip on the interior and exterior. The interior has brown painted decoration augmented with incision, and the interior and exterior are covered in a thin transparent glaze. | 10YR 8/3 - very pale brown |  |  | excavation | Cesspit
UZB029 | BKH20-87-68 | Bukhara | outlier | SPG | IN |  | B, Y, G | W | 10th c. CE | splashed sgraffito | Open Vessel - Unknown | body fragment of an open vessel with a white slip on the interior and incised decoration, covered in a transparent glaze with brown, yellow, and green splashes. The exterior is covered in a thin transparent glaze. Glaze is in poor condition. | 7.5YR 7/4 - pink |  |  | excavation | Cesspit
UZB030 | BKH20-93-10 | Bukhara | BUK | SL |  | M | B | W | beginning of 11th c. CE | slipware - pseudo-calligraphic | Open Vessel - Unknown | rim fragment of a bowl (diameter=25 cm) with a white slip on the interior and exterior. The interior has brown painted decoration, and both the interior and exterior are covered in a transparent glaze. | 7.5YR 7/4 - pink |  |  | excavation | Cesspit from the 10th-11th c. centuries. 1 m below present-day surface
UZB031 | BKH20-93-12 | Bukhara | unassigned | SL |  | P | R, B | W | end of 10th-beginning of 11th c. CE | polychrome slipware | Open Vessel - Bowl | rim fragment from an bowl (diameter = 24 cm) with a white slip on the interior and exterior, covered in red and brown painted decoration on the interior. The interior and exterior were covered in a thin transparent glaze, which is badly flaking off the ex | 5YR 7/6 - reddish yellow |  |  | excavation | Cesspit from the 10th-11th c. centuries. 1 m below present-day surface
UZB032 | BKH20-93-13 | Bukhara | BUK | SL | IN | P | R, B | W | beginning of 11th c. CE | polychrome slipware | Open Vessel - Bowl | large fragment from the base of a straight sided bowl. The entire vessel (including the bottom of the foot) is covered in a white slip. The interior has red and brown painted decoration, augmented with incision, covered in a transparent glaze (not on exte | 7.5YR 7/4 - pink |  |  | excavation | Cesspit from the 10th-11th c. centuries. 1 m below present-day surface
UZB033 | BKH20-93-15 | Bukhara | BUK | SL |  | P | R, B | W | end of 10th-beginning of 11th c. CE | polychrome slipware | Open Vessel - Bowl | body fragment with white slip on the interior and exterior (including over the base), covered in brown and red paint on the interior. Both sides has a thin transparent glaze. | 7.5YR 7/4 - pink |  |  | excavation | Cesspit from the 10th-11th c. centuries. 1 m below present-day surface
UZB034 | BKH20-93-22 | Bukhara | PAY 2 | M |  |  | G |  | 10th c. CE | monochrome green | Closed Vessel | this appears to only be glazed on the exterior, in a deep green. There is not a photo of the exterior, however. | 10YR 7/4 - very pale brown |  |  | excavation | Cesspit from the 10th-11th c. centuries. 1 m below present-day surface
UZB035 | BKH20-93-23 | Bukhara | BUK | SL |  | P | B, R | W | mid 10th-early 11th c. CE | polychrome slipware | Open Vessel - Unknown | rim fragment of an open vessel (diameter = 24.5 cm) with white slip on the interior and exterior. The interior has brown, black, and red painted designs. Both the interior and exterior are covered in a thin transparent glaze. | 7.5YR 7/4 - pink |  |  | excavation | Cesspit from the 10th-11th c. centuries. 1 m below present-day surface
UZB036 | BKH20-94-1 | Bukhara | BUK | SL |  | P | R, B | W | beginning of the 11th c. CE | polychrome slipware | Open Vessel - Unknown | rim fragment with white slip on the interior and exterior. The interior has red and brown painted decoration, and both the interior and exterioe are coated in a thin transparent glaze. | 7.5YR 7/4 - pink |  |  | excavation | Cesspit of the 10th c. In the northeastern part.
UZB037 | BKH20-94-2 | Bukhara | unassigned | SPG | IN |  | G, B | W | 1st half of 10th c. CE | splashed sgraffito | Open Vessel - Bowl | large rim fragmeny of a bowl (diameter=28 cm) with white slip on the interior. No slip on exterior. The interior has incised decoration, and interior and the upper portion of exterior are coated in transparent glaze. The interior has brown+green splashed | 2.5Y 7/4 - pale brown |  |  | excavation | Cesspit of the 10th c. In the northeastern part.
UZB038 | BKH20-95-4 | Bukhara | unassigned | SL |  | P | B, Y | W | 9th c. CE | polychrome painted ware | Open Vessel - Unknown | body sherd with a white slip on the interior and exterior. The interior has brown painted decoration, covered in a transparent glaze with some yellow staining. The exterior is also covered in a transparent glaze. | 5YR 6/6 - reddish yellow |  |  | excavation | Cesspit of the 10th c. In the northeastern
UZB039 | BKH20-98-1 | Bukhara | unassigned | SL |  | P | R, OL, Y, B | W | end of 10th-beginning of 11th c. CE | polychrome slipware | Open Vessel - Unknown | rim fragment of an open vessel (diameter = 22cm) with a white slip on the interior and exterior. The interior has red, olive yellow, and brown painted decoration, and the interior and exterior are covered in a thin transparent glaze. | 5YR 6/6 - reddish yellow |  |  | excavation | Cesspit. Starts at 2 m below present-day surface.
UZB040 | BKH20-99-9 | Bukhara | BUK | SL |  | P | B, R | W | end of 10th-early 11th c. CE | polychrome slipware | Open Vessel - Unknown | white slip on the interior and exterior, with red and brown painted decoration on the interior. The interior and exterior are covered in a thin transparent glaze. | 7.5YR 6/6 - reddish yellow |  |  | excavation | Trench 4 top fill
UZB041 | BKH20-99-12 | Bukhara | BUK | SL |  | M | B | W | 10th c. CE | slipware - calligraphic | Open Vessel - Unknown | open vessel with a white slip on the interior and exterior, with brown painted decoration on the interior. Both interior and exterior are covered in a thin transparent glaze. | 5YR 6/6 -reddish yellow |  |  | excavation | Trench 4 top fill
UZB042 | BKH20-119-6 | Bukhara | BUK | SL |  | M | B | W | 2nd half of the 10th c. CE | slipware - pseudo calligraphic | Open Vessel - Unknown | rim fragment of an open vessel with white slip on the interior and exterior, with brown painted decoration on the interior rim, covered in a transparent glaze on both sides. | 10YR 7/3 - very pale brown |  |  | excavation | Cesspit from the 10th-11th c. centuries. 1 m below present-day surface
UZB043 | BKH20-119-11 | Bukhara | BUK | SL |  | P | B, R | W | end of 10th-beginning of 11th c. CE | polychrome slipware | Open Vessel - Unknown | label says 119-4???? Rim fragment with a white slip on the interior and exterior. The interior has red and brown painted decoration, covered in a thin transparent glaze on both sides. The brown is slightly reduced. | 5YR 7/4 - pink |  |  | excavation | Cesspit from the 10th-11th c. centuries. 1 m below present-day surface
UZB044 | BKH20-119-13 | Bukhara | BUK | SL |  | P | OL, R, B | W | end of 10th-early 11th c. CE | polychrome slipware | Open Vessel - Unknown | labeled as BKH20-119-7??? Glazed ceramics with white slip on the interior and exterior, with olive yellow, red, and brown decoration on the interior. Interior and exterior have a thin transparent glaze. | 5YR 6/6 -reddish yellow |  |  | excavation | Cesspit from the 10th-11th c. centuries. 1 m below present-day surface
UZB045 | BKH21-146-19 | Bukhara | BUK | SL |  | P | R, B, OL | W | beginning of the 11th c. CE | polychrome slipware - pseudo calligraphic | Open Vessel - Unknown | rim fragment (diameter=30 cm) with a white slip on the interior, no slip or glaze is preserved on the exterior. The interior has red, brown, and olive painted decoration, under a transparent glaze. | 10YR 8/4 - very pale brown |  |  | excavation
UZB046 | BKH21-159-10 | Bukhara | BUK | SL |  | M | B | W | 10th c. CE | slipware - calligraphic | Open Vessel - Unknown | fragment of a rim with white slip on the interior (no slip or glaze preserved on the exterior. The interior has brown painted decoration, and is coated in a thin transparent glaze. | 10YR 8/4 - very pale brown |  |  | excavation
UZB047 | BKH21-159-11 | Bukhara | BUK | SL | IN | P | R, G, B | W | beginning of 11th c. CE | polychrome slipware - with calligraphy | Open Vessel - Unknown | fragment of a rim from a bowl (diameter=28 cm) with white slip on the interior and exterior. The interior has red, green, and brown painted decoration augmented with incision, covered in a transparent glaze on the interior and exterior. | 10YR 7/4 - very pale brown |  |  | excavation
UZB048 | BKH21-166-17 | Bukhara | BUK | SL |  | P | OL, B | W | end of 10th-early 11th c. CE | polychrome slipware | Open Vessel - Unknown | fragment of a rim from an open vessel (diameter = 24 cm) with white slip on the interior and exterior. The interior has olive and brownish-purple decoration, and the both sides are covered in a thin transparent glaze. | 5YR 6/6- reddish yellow |  |  | excavation
UZB049 | BKH21-210-1 | Bukhara | BUK | SL | IN | P | B, R | W | end of 10th-early 11th c. CE | polychrome slipware | Open Vessel - Unknown | fragment of a rim with white slip on the interior and exterior. The interior has black and brownish red painted decoration, augmented with incision, covered in a transparent glaze. The exterior is also covered in a transparent glaze that is flaking off. | 10YR 7/4 - very pale brown |  |  | excavation
UZB050 | BKH21-210-2 | Bukhara | BUK | SL | IN | M | B | W | 10th c. CE | slipware - calligraphic | Open Vessel - Bowl | fragment of a rim (diameter=34 cm) of a straight sided bowl with white slip on the interior and exterior. The interior has dark brown/black painted decoration augmented with incision. Interior and exterior are covered in a thin transparent glaze. | 7.5YR 7/4 - pink |  |  | excavation
UZB051 | BKH21-210-4 | Bukhara | TASH | SL |  | M | B | W | 10th c. CE | slipware - calligraphic | Open Vessel - Unknown | fragment of a rim with white slip on the interior and exterior. The interior has brownish black painted decoration, and the interior and exterior are covered in a transparent glaze. | 7.5YR 7/4 - pink |  |  | excavation
UZB052 | BKH21-210-6 | Bukhara | unassigned | SL |  | P | B,G,R | W | mid-end of the 10th c. CE | polychrome slipware | Open Vessel - Bowl | rim fragment of a bowl (diameter=30 cm) with white slip on the interior and very upper portion of the exterior. The interior has brown and red painted decoration, and both sides are coated in a transparent glaze. There is green splashed decoration on the | 7.5YR 7/4 - pink |  |  | excavation
UZB053 | BKH21-210-19 | Bukhara | BUK A | SL |  | P | B,G | W | mid-end of 10th c. CE | polychrome slipware | Open Vessel - Unknown | rim fragment of an open vessel (diameter~23 cm) with a white slip on the interior and exterior. The interior has brown painted decoration, and both sides are covered in a transparent (?) glaze. The rim has green splashed decoration. | 5YR 6/4 - light reddish brown |  |  | excavation
UZB054 | BKH21-210-28 | Bukhara | TASH | SL | IN | P | B,R | W | 10th c. CE | polychrome slipware - calligraphic | Open Vessel - Unknown | large fragment of rim from a straight sided bowl (diameter=34 cm) with white slip on both sides. The interior and exterior have brown and red painted decoration. Both side are covered in a thin transparent glaze. Fired rightside up. | 7.5YR 8/4 -pink |  |  | excavation
UZB055 | BKH21-210-31 | Bukhara | outlier | M |  |  | BL |  | 12th c. CE | monochrome blue/turquoise | Open Vessel - Bowl | Fragment of a small bowl (diamter = 15 cm) with a light yellowish body covered on the interior and most of the exterior with a turquoise glaze. Glaze is opaque and there is no visible slip. | 10YR 8/3 - very pale brown |  |  | excavation
UZB056 | BKH22-002-a | Bukhara | BUK | M |  |  |  | W | 10-11th c. CE | monochrome white | Open Vessel - Unknown | white slip on the interior and exterior, covered in a transparent glaze. The white slip appears to cover the base as well. | 5YR 6/6 - reddish yellow |  |  | excavation | Badrab
UZB057 | BKH22-002-b | Bukhara | BUK A | SPG | IN |  | G,Y | W | end of 10th-early 11th c. CE | glazed sgraffito | Open Vessel - Unknown | white slip on the interior and exterior. The interior has incised decoration with splashed green and yellow-ish brown deocration in the transparent glaze | 10YR 7/4 - very pale brown |  |  | excavation | Badrab
UZB058 | BKH22-024-a | Bukhara | unassigned | SL | IN | P | B,R,Y | W | beginning of 11th c. CE | polychrome slipware | Open Vessel - Bowl | White slip on the interior and exterior. The interior is covered in brown, red, and a chromeish yellow painted decoration. There is incised deocration on a portion of the ceramic. The glaze is thin and covers both in the interior and exterior | 7.5YR 6/6 - reddish yellow |  |  | excavation | Badrab
UZB059 | BKH22-024-b | Bukhara | BUK | SL |  | P | B,OL,R | W | 11th c. CE | polychrome slipware | Open Vessel - Unknown | Fragment of a rim sherd with a red body and covered in a white slip on the interior, extending over the rim. Only a small portion preserved on the exterior. The interior has black/brown, red, and olive green painted decoration, covered in a transparent gl | 7.5YR 7/4 - pink |  |  | excavation | Badrab
UZB060 | BKH22-024-k | Bukhara | unassigned | SL |  | M | B | W | end of 10th-early 11th c. CE | slipware | Open Vessel - Unknown | white slip on the interior and exterior, with brown painted decoration on the interior. The interior and exterior are covered in a thin transparent glaze. | 5YR 6/6 - reddish yellow |  |  | excavation | Badrab
UZB061 | BKH22-024-l | Bukhara | BUK | SL | IN | M | B | W | end of 10th-early 11th c. CE | slipware | Open Vessel - Unknown | white slip on the interior and exterior, with brown painted and incised decoration on the interior. The interior and upper portion of the exterior are covered in a transparent glaze. | 5YR 6/6 - reddish yellow |  |  | excavation | Badrab
UZB062 | BKH22-060-t | Bukhara | BUK | M |  |  |  | W | 10-11th c. CE | monochrome white | Open Vessel - Unknown | rim sherd of an open vessel with a reddish body. The sherd is covered in a white slip on the interior and exterior, which is then covered in a transparent glaze. The glaze has some crazing visible, and a very slight blue greenish tint | 10YR 7/4 - very pale brown |  |  | excavation | under the seal of SU-24
UZB063 | BKH22-060-u | Bukhara | unassigned | SPL |  |  | G,Y | W | 1st half of 10th c. CE | splashed ware | Closed Vessel | Fragement of a closed vessel with a coarse red body. The sherd has a white slip on the exterior only, which is covered in a transparent glaze with splashes of green and yellow | 5YR 6/4- light reddish brown |  |  | excavation | under the seal of SU-24
UZB064 | BKH22-078-s | Bukhara | BUK | M |  |  |  | W | 10th? c. CE | monochrome white | Open Vessel - Bowl | rim fragment of a straight sided bowl (diameter = 21 cm) with white slip on the interior and exterior, covered in a thin transparent glaze. Glaze has some crazing visible. | 7.5YR 8/4 - pink |  |  | excavation | Badrab under the seal of SU-24
UZB065 | BKH22-078-t | Bukhara | BUK | SL |  | M | B | W | 2nd half of 10th c. CE | slipware - pseudo calligraphic | Open Vessel - Bowl | Rim fragment of a straight sided bowl (diameter = 27) with white slip on the interior and exterior. The interior has brown painted decoration on the rim, and the inteiror and exterior are covered in a transparent glaze. | 10YR 7/4 - very pale brown |  |  | excavation | Badrab under the seal of SU-24
UZB066 | BKH22-078-w | Bukhara | BUK | M |  |  |  | W | 10th? c. CE | monochrome white ware | Open Vessel - Unknown | body sherd likely from a straight sided bowl with white slip on the interior and exterior, covered in a transparent glaze. Glaze is pitted on the exterior | 10YR 8/4 -very pale brown |  |  | excavation | Badrab under the seal of SU-24
UZB067 | BKH22-123-h | Bukhara | unassigned | SL |  | P | B,G | W | 9th c. CE | polychrome slipware with green splashes | Open Vessel - Unknown | body fragment with a white slip on the interior and exterior, covered with brown painted decoration on the interior. Both sides are then covered in a transparent glaze, which has green splashes on the interior. | 7.5YR 7/4 - pink |  |  | excavation | infill of badrab 10 (2019)
UZB068 | BKH22-138-x | Bukhara | BUK | SL |  | P | B,OL,R | W | end of 10th-early 11th c. CE | polychrome slipware | Open Vessel - Unknown | white slip on the interior and exterior, with brown, olive-green, black, and purplish color on the interior. The interior and the upper portion of the exterior are covered in a transparent glaze. | 7.5YR 7/4 - pink |  |  | excavation | infill of badrab; cut into 3c
UZB069 | BKH22-138-ab | Bukhara | BUK | SL |  | M | B | W | end of 10th-early 11th c. CE | polychrome slipware | Open Vessel - Unknown | fragment of a ring base covered in white slip on the interior and entire exterior, including the bottom of the foot. The interior has brownish black paint, covered in a transparent glaze. The exterior also has glaze up to the edge of the foot | 7.5YR 7/4 - pink |  |  | excavation | infill of badrab; cut into 3c
UZB070 | BKH22-138-af | Bukhara | BUK | SL |  | M | B/OL | W | end of 10th-early 11th c. CE | polychrome slipware - yellow | Open Vessel - Unknown | body sherd with white slip on the interior and exterior. The interior has brown painted slip, covered in a yellow stained glaze. The transparent glaze extends to the upper portion of the exterior, with no staining. | 5YR 6/6 - reddish yellow |  |  | excavation | infill of badrab; cut into 3c
UZB071 | BKH22-138-ak | Bukhara | BUK | SL |  | P | R, OL | W | end of 10th-early 11th c. CE | polychrome slipware | Open Vessel - Unknown | body sherd with a white slip on the interior (looks like it was on the exterior but it has since been removed). The interior has olive and red painted decoration, covered in a transparent glaze with yellow staining | 5YR 6/6 - reddish yellow |  |  | excavation | infill of badrab; cut into 3c
UZB072 | BKH22-138-al | Bukhara | BUK | SL | IN | P | B, R | W | beginning of 11th c. CE | polychrome slipware- with incision | Open Vessel - Unknown | rim fragment (diameter ~35 cm) with white slip on the interior and exterior. The interior has brown and red painted decoration augmented with incision. Interior and exterior covered in a transparent glaze. | 7.5YR 7/4 - pink |  |  | excavation | infill of badrab; cut into 3c
UZB073 | BKH22-138-an | Bukhara | BUK | SL |  | P | B,R,W | W | 10th c. CE | polychrome slipware | Open Vessel - Unknown | white slip on the interior and exterior, with red and brown painted decoration on the interior. The interior and exterior are covered in a transparent glaze. | 10YR 8/4 - very pale brown |  |  | excavation | infill of badrab; cut into 3c
UZB074 | BKH22-147-c | Bukhara | BUK | M |  |  |  | W | 10-11th c. CE | monochrome white | Open Vessel - Unknown | body fragment with white slip covered in a transparent glaze on the interior and exterior of the vessel. Some glaze pitting on the exterior. | 5YR 7/6 -reddish yellow |  |  | excavation | infill of badrab; cut into 3c
UZB075 | BKH22-147-m | Bukhara | BUK | SL |  | P | B,OL,R | W | end of 10th-early 11th c. CE | polychrome painted ware | Open Vessel - Unknown | white slip on the interior and exterior with olive, red, and brown painted decoration on the interior. The whole vessel is covered in a transparent glaze. | 7.5YR 7/4 - pink |  |  | excavation | infill of badrab; cut into 3c
UZB076 | BKH22-147-n | Bukhara | BUK | SL |  | P | B,OL,R | W | end of the 10th-early 11th c. CE | polychrome slipware | Open Vessel - Unknown | rims fragments of an open vessel (diamter of 19.5 cm) with a white slip on the interior and exterior, with brown and and olive decoration on the interior and red decoration on the exterior. | 5YR 6/6 - reddish yellow |  |  | excavation | infill of badrab; cut into 3c
UZB077 | BKH22-147-t | Bukhara | BUK | SL |  | M | B | W | beginning of 11th c. CE | psuedo calligraphic | Open Vessel - Unknown | small rim fragment with a white slip on the interior and exterior. The interior has brown painted decoration, and the interior and exterior are covered in a transparent glaze. | 5YR 6/6 - reddish yellow |  |  | excavation | infill of badrab; cut into 3c
UZB078 | BKH22-153-b | Bukhara | SAMK | IM |  | P | G,R,Y | W | 9th c. CE | Imitation lustre? | Open Vessel - Bowl | rim fragment of a small bowl (diameter 14.5 cm) with white slip all over. The interior has terracotta red slip paint with green splashing, and the exterior has green and yellow splashed. The whole vessel is covered in a transparent glaze with crazing. | 2.5YR 6/6 - light red |  |  | excavation | infill of badrab 10 (2019)
UZB079 | BKH22-153-i | Bukhara | BUK A | M |  |  | BL |  | 9th c. CE | monochrome blue/turquoise | Open Vessel - Unknown | Very thick body sherd with thick opaque glaze on the interior and exterior. No visible glaze, but some blue color in the glaze visible. Glaze is in poor condition. Joins with BKH22-153-j | 10YR 7/4 - very pale brown |  |  | excavation | infill of badrab 10 (2019)
UZB080 | BKH22-167-a | Bukhara | BUK | M |  |  | BL |  | 12th c. CE | monochrome turquoise | Unknown | red body fragment with a grayish turquoise glaze on the interior and exterior | 5YR 6/6 - reddish yellow |  |  | excavation | Last years Badrab in N profile of Trench 1 of 2021
UZB081 | BKH22-184-r | Bukhara | BUK | SL | IN | P | B/OL, R | W | end 10th-beginning of 11th c. CE | polychrome slip-painted | Open Vessel - Unknown | Body fragment with a white slip on the interior and exterior, with red and brown slip painted decoration covered in a transparent glaze on the interior. No glaze on the exterior. | 5YR 6/4 - light reddish brown |  |  | excavation | infill of badrab; cut into 3c
UZB082 | BKH22-184-v | Bukhara | outlier | L |  |  | Ol |  | 10th c. CE | lustreware | Open Vessel - Unknown | rim fragment of a lustreware. Yellowish body with a white opaque slip covered in a monochrome painted decoration on the interior and exterior. Cannot tell whether it is slipped | 2.5Y 8/3 - pale brown |  |  | excavation | infill of badrab; cut into 3c
UZB083 | BKH22-184-ad | Bukhara | BUK | SL |  | P | OL, R | W | end of 10th-early 11th c. CE | polychrome slipware - yellow staining? | Open Vessel - Unknown | fragments of an open vessel with a white slip on the interior and exterior. The interior has brown painted decoration covered in a transparent glaze with yellow staining? The upper portion of the exterior also has a transparent glaze with no staining | 5YR 7/6 - reddish yellow |  |  | excavation | infill of badrab; cut into 3c
UZB084 | BKH22-201-ab | Bukhara | SAMK | SPG | IN |  | B,G,Y | W | 1st half of 10th c. CE | splashed sgraffiato | Open Vessel - Unknown | fragments from an open vessel, likely a bowl, covered with a white slip on the interior and exterior. The interior has incised decoration, and the interior and exterior are covered in a transparent glaze with splashed green, brown, and yellow decoration. | 2.5YR 6/6 - light red |  |  | excavation | cesspit in the S section of the trench
UZB085 | BKH22-201-ac | Bukhara | BUK | M |  |  | BL |  | 9/10th? c. CE | monochrome green | Closed Vessel | body sherd from a closed vessel with a green glaze on the exterior. No glaze on the interior, and no slip visible on either the interior or exterior. | 10YR 8/2 - very pale brown |  |  | excavation | cesspit in the S section of the trench
UZB086 | BKH22-201-aq | Bukhara | unassigned | BF |  |  | B,G,Y |  | 9th c. CE | buff ware | Open Vessel - Bowl | rim fragment of a bowl (diameter = 23 cm) with yellow, black, and green painted decoration on the interior and brown on the exterior. All covered in a glaze(?) although the yellow and green also appear to be a glaze paint. Cannot tell if there is a slip | 7.5YR 7/4 - pink |  |  | excavation | cesspit in the S section of the trench
UZB087 | BKH22-201-as | Bukhara | unassigned | BF |  |  | B,G,Y |  | 9th c. CE | buff ware | Open Vessel - Bowl | fragment of a rim (diameter = 21 cm) with black/brown, yellow, and green painted decoration under a transparent glaze. Cannot tell if there is an underlying slip. Exterior has thinish brown colored glaze. | 2.5Y 7/3 - pale brown |  |  | excavation | cesspit in the S section of the trench
UZB088 | BKH22-201-at | Bukhara | BUK A | BF |  |  | B,G,Y |  | 9th c. CE | buff ware | Open Vessel - Bowl | body fragment of a bowl with green, yellow, and brown painted decoration on the interior, and brown decoration on the exterior. There is no underlying slip and it is hard to tell whether the decoration is painted in a glaze, or painted and then a glaze a | 2.5Y 8/3 - pale brown |  |  | excavation | cesspit in the S section of the trench
UZB089 | BKH22-222-y | Bukhara | BUK | SL |  | P | OL, R | W | end of 10th-early 11th c. CE | polychrome slipware | Open Vessel - Unknown | Rim sherd from an open vessel (14.5 cm in diameter) with a white slip on the interior and exterior, with a painted olive and pink decrotation on the interior. The interior and exterior are covered in a thin transparent glaze. | 7.5YR 7/4 - pink |  |  | excavation | Masonry Package
UZB090 | BKH22-266-e | Bukhara | SAMK | M |  |  | BL |  | 9th c. CE | monochrome blue/turquoise | Open Vessel - Unknown | large rim fragment of an open vessel (diameter = 24 cm) covered in a blueish green glaze that is fairly weathered. No visible slip. | 10YR 7/4 - very pale brown |  |  | excavation | Tashnau in staircase to the east of trench 5
UZB091 | BKH22-266-ae | Bukhara | unassigned | SYG |  |  | G,Y |  | 9th c. CE | syrian yellow glaze family | Open Vessel - Bowl | fragment of a bowl (diameter=20 cm) with a yellow glaze over the entire surface inclusing the bottom of the base. The interior has green glaze drips along the rim and green dots in the center. Some green drips on exterior as well. | 5YR 6/6 - reddish yellow |  |  | excavation | Tashnau in staircase to the east of trench 5
UZB092 | BKH22-266-ag | Bukhara | BUK | SL |  | P | OL, R, B | W | end of 10th-early 11th c. CE | polychrome slipware | Open Vessel - Unknown | rim fragment of what is likely a straight sided bowl (diameter=29 cm) with white slip on the interior and exterior. The interior has olive green, pink, and brown painted decoration. Both side are covered in a thin transparent glaze | 5YR 6/6 - reddish yellow |  |  | excavation | Tashnau in staircase to the east of trench 5
UZB093 | BKH22-271-d | Bukhara | unassigned | M |  |  | G |  | beginning-middle of 10th c. CE | monochrome green | Open Vessel - Bowl | large portion of the rim of a bowl (diameter=14 cm) with a yellowish body covered in a green transparent glaze. No slip present. Glaze is slightly mottle. | 10YR 7/4 - very pale brown |  |  | excavation | Tashnau in staircase to the east of trench 5
UZB094 | BKH22-271-m | Bukhara | BUK | SL |  | P | B, R | W | end of 10th-early 11th c. CE | polychrome slipware | Open Vessel - Unknown | body sherd with white slip on the interior and exterior, with brown and red painted decoration on the interior. Both sides are covered in a transparent glaze with some crazing. | 7.5YR 7/4 - pink |  |  | excavation | Tashnau in staircase to the east of trench 5
UZB095 | BKH22-282-k | Bukhara | PAY 3 | M |  |  | BL | R | 12th c. CE |  | Open Vessel - Unknown | body fragment from an open vessel with a bluish green alkali(?) glaze on the interior and a red slip on the exterior | 10YR 7/4 - very pale brown |  |  | excavation | Pit
UZB096 | Paykend-7 | Paykend | PAY 2 | M |  |  | G |  | 2nd half of the 10th c. to 1st quarter of the 11th c. CE |  | Closed Vessel | fragment of a closed vessel with stamped decoration on the exterior as well as some incision lines. The exterior then is covered in a transparent green glaze applied directly onto the ceramic body. | 2.5Y 6/4 - light yellowish brown |  |  | survey | 2001/2002 excavation
UZB097 | Paykend-8 | Paykend | BUK | SL |  | M | B | W | 10th-early 11th c. CE | slipware | Open Vessel - Unknown | fragment of a rim with white slip on the interior and upper portion of the exterior. The interior has brown painted decoration, and both the interior and exterior are coated in a transparent glaze which extends below the slip on the exterior | 5YR 6/6 - reddish yellow |  |  | survey | surface find, shahristan 1
UZB098 | Paykend-9 | Paykend | BUK A | M |  |  | BL |  | 12th-early 13th c. CE |  | Open Vessel - Unknown | fragment of a ring with turqouise blue glaze on the interior with a brown slip on the exterior | 10YR 6/2 - light brownish gray |  |  | survey | surface find from Rabad-4
UZB099 | Paykend-15 | Paykend | BUK | M |  |  | G/BL |  | 12th-early 13th c. CE |  | Open Vessel - Unknown | rim fragment incised decoration on the interior, covered in a blueish green glaze, which covered in the interior extending over the rim. | 2.5Y 7/3 - pale brown |  |  | survey | surface find
UZB100 | Paykend-17 | Paykend | PAY 3 | M |  |  | G |  | 920-1020s CE |  | Closed Vessel | body fragment with green glaze on the exterior, and some sort of material that is bumpy and black or very dark green on the interior. No slip. | 2.5Y 7/4 - pale brown |  |  | survey | surface find
UZB101 | Paykend-18 | Paykend | PAY 3 | KF |  |  | G |  | 920-1020s CE |  | Other | Fragment of a kiln rod with drips of green glaze preserved. | 2.5Y 8/2 - pale brown |  |  | survey | surface find near glaze kiln
UZB102 | Paykend-19 | Paykend | PAY 3 | KF |  |  | G |  | 920-1020s CE |  | Other | Fragment of a kiln rod with drips of green glaze. | 2.5Y 8/3 - pale brown |  |  | survey | surface find from near the glaze kiln
UZB103 | Paykend-23 | Paykend | PAY 1 | KF |  |  |  |  | 920-1020s CE |  | Other | fragment of a kiln hook | 2.5Y 7/3 - pale brown |  |  | survey | surface find from near glaze kiln
UZB104 | Paykend-24 | Paykend | PAY 2 | KF |  |  | G |  | 920-1020s CE |  | Unknown | fragment of a ceramic hook used in the kiln | 7.5YR 7/3 - pink |  |  | survey | surface find near glaze kiln
UZB105 | Paykend-25 | Paykend | BUK | M |  |  | G |  | 920-1020s CE |  | Closed Vessel | body fragment from a closed vessel, with carved decoration on the exterior covered in a green glaze. No slip. | 7.5YR 6/4 - light brown |  |  | survey | surface find near the glaze kiln
UZB106 | Paykend-27 | Paykend | PAY 1 | M |  |  | G |  | 920-1020s CE |  | Closed Vessel | small body fragment with a green glaze on the exterior and no glaze on the interior. Glaze is applied directly to the ceramic body. Appears slightly underfired | 2.5Y 7/2 - light grey |  |  | survey | surface find near the glaze kiln
UZB107 | Paykend-28 | Paykend | PAY 1 | M |  |  | G |  | 920-1020s CE |  | Closed Vessel | body fragment with a green glaze on the exterior. There is no slip on either side of the vessel. The glaze looks slightly underfired. | 2.5Y 7/1 - light gray |  |  | survey | surface find near glaze kiln
UZB108 | Paykend-31 | Paykend | unassigned | M |  |  | G |  | 920-1020s CE | green monochrome | Lamp | fragment of a lamp? With carved decoration on the exterior, covered in a transparent green glaze on the interior and exterior. No slip. | 2.5Y 6/2 - light brownish gray |  |  | survey | surface find near the glaze kiln
UZB109 | Paykend-32 | Paykend | BUK | SL |  | M | B | W | 2nd half of 10th-early 11th c. CE | pseudo calligraphic | Open Vessel - Unknown | rim fragment with a white slip on the interior and exterior. The interior has brown painted decoration along the rim, and the interior and exterior are covered in a transparent glaze | 5YR 7/6 - reddish yellow |  |  | survey | surface find near glaze kiln
UZB110 | Paykend-33 | Paykend | BUK | SL |  | P | B,R | W | 10-11th c. CE | polychrome slipware | [5 empty] | survey | surface find from 2010
UZB111 | TASH001 | Tashkent | unassigned | O |  |  | G |  | 9th c. CE | Opaque white with green decoration | Open Vessel - Unknown | Thick white glaze on the interior with emerald green decoration (very hazy and diffuse) with very thin, not opaque? Glaze on the exterior. No visible slip. Rim diameter is 24 cm. | 7.5YR 7/4 - pink |  |  | rescue excavations from building sites | Бинкат, П.М. материал - Binket, excavated product
UZB112 | TASH002 | Tashkent | TASH | O |  |  | G |  | 9th c. CE | Opaque white with green decoration | Open Vessel - Unknown | open vessel with opaque white and green decoration on the interior. Green is very diffuse. Exterior is not intentionally glazed, just some glaze drips. Base is ring base, 14 cm in diameter. | 10R 7/4 - very pale brown |  |  | rescue excavations from building sites | Бинкат, П.М. материал - Binket, excavated product
UZB113 | TASH004 | Tashkent | unassigned | O |  |  | B,G |  | end of the 9th - beginning of the 10th c. CE | Opaque white with green decoration | Open Vessel - Unknown | opaque white glaze on the interior and exterior with brown and green painted designs on the interior. There maybe a white slip on the interior but it is not clear. The exterior has writing on it: binket-2005 p.m. | 5YR 6/6 - reddish yellow |  |  | rescue excavations from building sites | Бинкет – 2005 П. М. - Binket 2005 excavated product
UZB114 | TASH006 | Tashkent | TASH | O |  |  | B,G |  | 9th c. CE | Opaque white with green decoration | Open Vessel - Unknown | base with thick opaque white glaze on the interior and thin glaze on the exterior. The interior has diffuse green and not-diffuse brown decoration on the interior. Exterior has some glaze, inclusing patchy glaze on the base which takes on an almost red co | 7.5YR 8/4 - pink |  |  | rescue excavations from building sites | Таш. 2001 Физ. ин. Бад. 1 - Tash 2001
UZB115 | TASH007 | Tashkent | TASH | O |  |  | B,G |  | 9th c. CE | Opaque white with green decoration | Open Vessel - Unknown | Ring base fragment with white glaze on interior and exterior. Interior has geen and brownish-black decoration. The green is very deep in color, and both the brown and green are diffuse. No visible slip. Very bottom off the ring base has had the glaze wipe | 7.5YR 7/4 - pink |  |  | rescue excavations from building sites | Бинкет – 2005 П. М - Binket 2005, excavated material
UZB116 | TASH008 | Tashkent | TASH | SL |  | M | G | W | first half of the 10th c. CE | white spots with transparent green | Open Vessel - Bowl | see description in Ilyasova et al 2016. Glaze on the exterior shows some crazing. | 7.5YR 7/4 - pink |  |  | rescue excavations from building sites | Бинкат, П.М. материал - Binket, excavated product
UZB117 | TASH010 | Tashkent | TASH | SL |  | P | B,R,G | W | first half of the 10th c. CE | polychrome slipware with green splashed | Open Vessel - Bowl | Fragment of a straight sided bowl with a diamter of 31 cm. White slip on the interior and exterior, covered in a transparent glaze. Glaze is very thick and has lots of crazing. Peels off the ceramic VERY easily. The interior is decorated. | 7.5YR 7/3 - pink |  |  | rescue excavations from building sites | ТАЭ – 22 Хасти – Имам. П.М.
UZB118 | TASH012 | Tashkent | TASH | SL |  | P | B,G | W | 10th c. CE | polychrome slipware with green splashes | Open Vessel - Bowl | rim fragment, diameter of 26 cm., with white slip on interior and exterior. Interior has black, brown, and green banded decoration. The interior and exterior are covered in a thin glaze. | 7.5YR 7/4 - pink |  |  | rescue excavations from building sites | Бинкет П. М материал - Binket excavated material
UZB119 | TASH013 | Tashkent | TASH | SL | IN | P | B,G | W | 10th c. CE | polychrome slipware with green splashed and incision | Open Vessel - Unknown | body fragment with white slip on the interior and exterior. The interior has brown painted decoration and green dots, with incised decoration defining the slip painted knot. The interior is covered in a transparent glaze. Some glaze drips present on the e | 5YR 6/6 - reddish yellow |  |  | rescue excavations from building sites | Бинкет – 2005 П.М. Binket 2005, excavated product
UZB120 | TASH014 | Tashkent | unassigned | SL | IN | P | R,B,G | W | 10th c. CE | polychrome slipware with green splashes | Open Vessel - Unknown | body fragment with white slip in the interior and exterior. Interior has brown and red slip painted decoration and green dotted decoration, covered in a transparent glaze. White slip is very thick. Exterior is also covered in glaze. | 5YR 6/6 - reddish yellow |  |  | rescue excavations from building sites | Бинкет – 2005 П. М - Binket 2005, excavated material
UZB121 | TASH023 | Tashkent | TASH | SL |  | M | B | W | 11th c. CE | pseudo calligraphic | Open Vessel - Unknown | rim fragment of a straight sided bowl with a diamter of 33 cm. Interior and exterior are covered in a white slip with brown and red/terracotta painted decoration on the inteiror. Interior covered in a thin transparent glaze. The exterior has some drips of | 10YR 7/4 - very pale brown |  |  | rescue excavations from building sites | Бинкат. П.М. материал - Binket excavated material
UZB122 | TASH025 | Tashkent | TASH | SL |  | M | B | W | 11th c. CE | pseudo calligraphic | Open Vessel - Bowl | rim fragment of a striaght sided bowl with a diameter of 27 cm. The interior and exterior has a white slip with brown painted decoration on the interior. Interior and exterior are covered in a thin transparent glaze. | 7.5YR 7/4 - pink |  |  | rescue excavations from building sites | Бинкат, П.М. материал - Binket excavated material
UZB123 | TASH027 | Tashkent | TASH | SL |  | P | B,R | W | 11th c. CE | calligraphic | Open Vessel - Bowl | rim fragment of an straight sided bowl with a diameter of 31 cm. It is covered on the interior and exterior in a white slip with red and brown painted decoration on the interior. The interior and exterior are covered in a transparent glaze with the interi | 2.5YR 6/6 - light red |  |  | rescue excavations from building sites | Таш.81, Бинкет, П.М. - Tash 81, Binket, excavated material
UZB124 | TASH029 | Tashkent | TASH | SL | IN | P | B | W | 10th c. CE | calligraphic | Open Vessel - Bowl | rim fragment of a straight sided bowl with a diameter of 37 cm. The interior and exterior are covered in a white slip with the interior having brown/black painted decoration that appears to have reduced in portions. The interior and exterior are covered i | 5YR 7/4 - pink |  |  | rescue excavations from building sites | Бинкет – 2005 П. М. - Binket 2005 excavated material
UZB125 | TASH031 | Tashkent | TASH | SL |  | P | B,R,G | W | 10th c. CE | polychrome slipware | Open Vessel - Bowl | full profile of a bowl with diameter of 23.5 cm and a flat base with a diameter of 11 cm. The interior and exterior are covered in a white slip and the interior has brown, green, and reddish terracotta painted decoration. Saida thinks it is an experimenta | 5YR 6/4 - light reddish brown |  |  | rescue excavations from building sites | Бинкет – 2005 П. М. - Binket 2005, excavated material
UZB126 | TASH033 | Tashkent | TASH | SL | IN | P | B,R,OL | W | 10th c. CE | polychrome slipware with incision | Open Vessel - Bowl | Rim fragment of a straight sided bowl with a diameter of 28 cm. The interior and exterior are covered in a white slip and the interior has brown, red, and olive decoration. The painted decoration is augmented with incision, but only through the colored sl | 5YR 7/6 - reddish yellow |  |  | rescue excavations from building sites | Бинкет – 2005 П. М. - Binket 2005 excavated material
UZB127 | TASH038 | Tashkent | TASH | SL | IN | P | B,R | W | 10th c. CE | polychrome slipware with incision | Open Vessel - Unknown | this maybe a base fragment, but it is weird. The interior and exterior are covered in a white slip with the interior having ted and brown painted decoration. The red is augemented with incision in parts. The interior is then covered in a thick transparent | 5YR 7/4 - pink |  |  | rescue excavations from building sites | Т – 19. Рабад. Б - I Р – 15, Бад – 8
UZB128 | TASH040 | Tashkent | TASH | SL |  | P | B,OL,R,Y | W | 11th c. CE | polychrome slipware - yellow | Open Vessel - Unknown | Rim fragment, diameter of 18 cm. The inteiror and exterior are covered in a white slip, which has red, olive and brown painted decoration on the interior, and brown painted dashed on the upper portion of the exterior. The interior and upper portion of ext | 5YR 6/6 - reddish yellow |  |  | rescue excavations from building sites | ТАЭ 2021Хаст – Имам. П.М.
UZB129 | TASH042 | Tashkent | TASH | SL |  | P | B,OL,R,Y | W | 11th c. CE | polychrome slipware - yellow | Open Vessel - Unknown | rim fragment but not enough to gauge size. The inteiror and exterior have a white slip, and the interior olive, red, and brown decoration while the exterior has some brown dashes along the rim. The interior and upper portion of exterior have a transparen | 5YR 6/6 - reddish yello |  |  | rescue excavations from building sites | Бинкат, П.М. - Binket excavated material
UZB130 | TASH043 | Tashkent | TASH | SL |  | P | B,OL,Y | W | 11-12th c. CE | polychrome slipware - yellow | Open Vessel - Unknown | rim fragment (31 cm diameter). White slip on the interior and exterior, with olive and brown painted decoration. The interior and and exterior covered in a transparent yellow glaze | 5YR 6/6 - reddish yellow |  |  | rescue excavations from building sites | Шаштепа, Р-7, пом. 8
UZB131 | TASH045 | Tashkent | TASH | SL |  | P | OL,R | W | 11th c. CE | polychrome slipware - yellow | Open Vessel - Unknown | body sherd with white slip on the interior and exterior. The interior has red and olive painted decoration. The interior and upper portion of the exterior are covered in a transparent yellow glaze. | 5YR 5/6 - yellowish red |  |  | rescue excavations from building sites | ТАЭ-22 Хасти-Имам
UZB132 | TASH051 | Tashkent | TASH | SL |  | P | B,W | W | 10th c. CE | polychrome slipware - dots | Unknown | rim fragment (diameter = 22 cm). No base slip, but white and brown painted decoration on the exterior covered in a transparent glaze (whole vessel). | 10YR 7/4 - very pale brown |  |  | rescue excavations from building sites | Бинкет П. М. - Binket excavated material
UZB133 | TASH054 | Tashkent | TASH | SL |  | M | OL | W | 10th c. CE | monochrome slipware - olive | Open Vessel - Unknown | body sherd with a white slip on the interior and exterior. The interior has olive painted decoration. All covered in a transparent glaze, which is thicker on the interior (some crazing visible). | 7.5YR 6/6 - reddish yellow |  |  | rescue excavations from building sites | Бинкат П. М. - Binket excavated material
UZB134 | TASH056 | Tashkent | TASH | SL |  | P | R,W | R | 11th c. CE | polychrome slipware - red base | Other | rim fragment of a cup (diameter = 22 cm) with a red slip all over. The exterior has brown and white painted decoration, which is covered all over in a somewhat poorly preserved glaze. | 10YR 8/4 - very pale brown |  |  | rescue excavations from building sites | ТАЭ – 22. Хасти – Имам. П.М.
UZB135 | TASH058 | Tashkent | outlier | SPG | IN |  | G,Y | W | 11th c. CE | splashed sgraffito | Open Vessel - Unknown | fragment of a flat base with 12 cm diameter. The interior has a white slip which is deeply incised and then covered in a transparent glaze with brown and green splashes. The exterior has no slip but the transparent glaze is all over including the bottom o | 5YR 6/6 - reddish yellow |  |  | rescue excavations from building sites | Бинкет – 2005 П. М. - Binket 2005 excavated material
UZB136 | TASH059 | Tashkent | TASH | SL |  | P | W,R | B | 10th c. CE | polychrome slipware - black base | Open Vessel - Unknown | Interior has a black slip, with white and red slip applied on top of this. The exterior has a white slip with no applied decoration. The whole vessel is then covered in a transparent glaze, the interior is stained brown likely from the slip? This is diffe | 7.5YR 7/6 - reddish yellow |  |  | rescue excavations from building sites | ТАЭ-22, Хаст-Имам. П.М
UZB137 | TASH061 | Tashkent | TASH | SL |  | P | OL,R,Y | W | 11th c. CE | polychrome slipware - yellow | Open Vessel - Bowl | rim fragment of a bowl (diameter = 25 cm) with and all over white slip. The interior has olive and red painted decoration while the exterior has brown decoration. The inteiror and exterior are covered in a transparen yellow glaze. | 5YR 6/6 - reddish yellow |  |  | rescue excavations from building sites | ТАЭ-22, Хаст-Имам. П.М.
UZB138 | TASH063 | Tashkent | TASH | SL |  | M | W | B | 10th c. CE | polychrome slipware - black base | Open Vessel - Unknown | body sherd with an allover black slip. The interior has white slip applied over the black, and both the interior and exterior are coated in a transparent glaze. | 5YR 6/6 - reddish yellow |  |  | rescue excavations from building sites | ТАЭ 2021. Хаст – Имам. П.М.
UZB139 | TASH067 | Tashkent | unassigned | SL |  | M | W | B | 11th c. CE | polychrome slipware - black base | Closed Vessel | body fragment from a closed vessel with a black slip on the exterior. The black slip then has white painted decoration, which is all covered in a transparent glaze. The interior is glazed but not slipped. | 5YR 7/6 - reddish yellow |  |  | rescue excavations from building sites | Кр. р. 89 Б – 30 - covered market
UZB140 | TASH070 | Tashkent | TASH | SL | IN | P | B,R | W | 10th c. CE | polychrome slipware with incision | Open Vessel - Unknown | rim fragment (diamter = 29 cm) with a white slip all over. The interior has brown and red painted decoration, augemented with shallow incision (just to the white). The interior and exterior have a thick transparent glaze with crazing. | 5YR 6/6 - reddish yellow |  |  | rescue excavations from building sites | Ш – М 2018 Р – 4 Отвал - ( Ш – М – Шади Малик (Shad Malik), Отвал (Bulk))
UZB141 | TAZ001 | Taraz | TAZ | SL |  | P | B,OL,R,Y | W | Early Islamic | polychrome slipware - yellow | Open Vessel - Unknown | white slip on the interior and exterior with brown painted decoration on th exterior, and olive and red decoration on the interior covered with a yellow transparent glaze |  |  |  | rescue excavations from building sites | from the Jambyl historical lore museum - boxes in the storeroom, likely from the 2013 excavation of the bazaar
UZB142 | TAZ002 | Taraz | TAZ | SL |  | P | B,OL,Y | W | Early Islamic | polychrome slipware - yellow | Open Vessel - Unknown | white slip on the interior and exterior with brown and olive painted decoration on the exterior, and olive decoration on the interior covered with a yellow transparent glaze |  |  |  | rescue excavations from building sites | from the Jambyl historical lore museum - boxes in the storeroom, likely from the 2013 excavation of the bazaar
UZB143 | TAZ003 | Taraz | TASH | SL |  | P | B/OL,R,Y | W | Early Islamic | polychrome slipware - yellow | Open Vessel - Unknown | white slip on the interior and exterior with oliveish brown and red decoration on the interior, Both the interior and exterior are covered with a yellow transparent glaze |  |  |  | rescue excavations from building sites | from the Jambyl historical lore museum - boxes in the storeroom, likely from the 2013 excavation of the bazaar
UZB144 | TAZ006 | Taraz | TASH | SL |  | P | B,OL,Y | W | Early Islamic | polychrome slipware - yellow | Open Vessel - Unknown | white slip on the interior and exterior with brown and olive decoration on the interior covered with a yellow transparent glaze on both sides |  |  |  | rescue excavations from building sites | from the Jambyl historical lore museum - boxes in the storeroom, likely from the 2013 excavation of the bazaar
UZB145 | TAZ007 | Taraz | TASH | SL |  | P | OL,Y | W | Early Islamic | polychrome slipware - yellow | Open Vessel - Unknown | white slip on the interior and exterior with oliveish brown painted decoration on the interior covered with a yellow transparent glaze on both sides |  |  |  | rescue excavations from building sites | from the Jambyl historical lore museum - boxes in the storeroom, likely from the 2013 excavation of the bazaar
UZB146 | TAZ011 | Taraz | unassigned | SL |  | P | B,R,W | B,W | Early Islamic | polychrome slipware - black base | Open Vessel - Unknown | rim fragment with black base slip on the interior and white on the exterior. The interior has white and red painted decoration while the exterior has red and brown painted decoration. Both sides are covered in a transparent glaze |  |  |  | rescue excavations from building sites | from the Jambyl historical lore museum - boxes in the storeroom, likely from the 2013 excavation of the bazaar
UZB147 | TAZ012 | Taraz | Outlier- KAZ GROUP 3 | SL | IN | M | B | W | Early Islamic | slipware with incision | Open Vessel - Unknown | white slip on the interior and exterior, with brown painted decoration on the interior augmented with incised decoration through the brown but not the white slip. Both sides covered in a transparent glaze |  |  |  | rescue excavations from building sites | from the Jambyl historical lore museum - boxes in the storeroom, likely from the 2013 excavation of the bazaar
UZB148 | TAZ013 | Taraz | TAZ | SL |  | M | B | W | Early Islamic | polychrome slipware | Open Vessel - Unknown | base fragment with white slip on the interior and exterior, inclusing the bottom of the base. The interior has brown and red painted decoration in a bouquet pattern. The interior is covered in a transparent glaze |  |  |  | rescue excavations from building sites | from the Jambyl historical lore museum - boxes in the storeroom, likely from the 2013 excavation of the bazaar
UZB149 | TAZ014 | Taraz | TAZ | SL |  | M | B | W | Early Islamic | slipware | Open Vessel - Unknown | rim fragment with white slip on the interior and exterior with brown painted decoration on the interior rim. The interior and very upper portion of the exterior are covered in a transparent glaze with a greenish tint |  |  |  | rescue excavations from building sites | from the Jambyl historical lore museum - boxes in the storeroom, likely from the 2013 excavation of the bazaar
UZB150 | TAZ016 | Taraz | Outlier- KAZ GROUP 3 | M | IN | M |  | W | Early Islamic | white monochrome with incision | Open Vessel - Unknown | fragment with white slip on the interior and exterior. The interior has deeply incised decoration showing through to the underlying fabric. The interior is covered in a transparent glaze |  |  |  | rescue excavations from building sites | from the Jambyl historical lore museum - boxes in the storeroom, likely from the 2013 excavation of the bazaar
NISH-01 |  | Nīshāpūr | outlier | SL |  | M | B | W |  | samanid | Plate | White-Slip Background, Black Brown Kufic Inscription, Overglazed |  |  | Black-brown decoration on white background
NISH-02 |  | Nīshāpūr | NISH | SL |  | M | B | W |  | samanid | Bowl | White-Slip Background, Black Brown Kufic Inscription, Overglazed |  |  | Whitish green glaze with black-brown decoration on bottom
NISH-03 |  | Nīshāpūr | NISH | SL |  | M | B | W |  | samanid | Unspec. | White-Slip Background, Black Brown Kufic Inscription, Overglazed |  |  | Black decoration on greenish white or yellow background
NISH-04 |  | Nīshāpūr | NISH | SL |  | M | B | W |  | samanid | Unspec. | White-Slip Background, Black Brown Kufic Inscription, Overglazed |  |  | Black-brown decoration on greenish white background
NISH-05 |  | Nīshāpūr | NISH | SL |  | M | B | W |  | samanid | Unspec. | White-Slip Background, Black Brown Kufic Inscription, Overglazed |  |  | Black-brown decoration on greenish white background
NISH-06 |  | Nīshāpūr | NISH | SPG | IN |  | B,G,Y | W |  | splashed sgraffiato |  | More Common Type of Nishapur pottery (Three color glazes: Green, yellow, and brown) |  | Glazed green and black with black decoration | Yellow white glaze deteriorated
NISH-07 |  | Nīshāpūr | NISH | SPG | IN |  | B,G,Y | W |  | splashed sgraffiato |  | More Common Type of Nishapur pottery (Three color glazes: Green, yellow, and brown) |  | Green glazed and yellow with dark green sgraffiato decoration | White glazed
NISH-08 |  | Nīshāpūr | outlier | SPG | IN |  | B,G,Y | W |  | splashed sgraffiato |  | More Common Type of Nishapur pottery (Three color glazes: Green, yellow, and brown) |  | Basic glaze yellowish white, hard with runny green and black overglaze. Sgraffiato | Basic glaze yellowish white, hard with runny green and black overglaze. Sgraffiato
NISH-09 |  | Nīshāpūr | outlier | SPG | IN |  | B,G,Y | W |  | splashed sgraffiato |  | More Common Type of Nishapur pottery (Three color glazes: Green, yellow, and brown) |  | Basic glaze yellowish white, hard with runny green and black overglaze. Sgraffiato | Basic glaze yellowish white, hard with runny green and black overglaze. Sgraffiato
NISH-10 |  | Nīshāpūr | NISH | SPG | IN |  | B,G,Y | W |  | splashed sgraffiato |  | More Common Type of Nishapur pottery (Three color glazes: Green, yellow, and brown) |  | Base color slip yellow white, sgraffiato design , green glaze with dark green sgraffiato design | Not overglazed
NISH-11 |  | Nīshāpūr | outliers - Samarkand | SPG | IN |  | B,G,Y | W |  | splashed sgraffiato |  | More Common Type of Nishapur pottery (Three color glazes: Green, yellow, and brown) |  | Green glaze fine sgraffiato design out through thin slip | Green glaze fine sgraffiato design out through thin slip
NISH-12 |  | Nīshāpūr | NISH | SPG | IN |  | B,G,Y | W |  | splashed sgraffiato |  | More Common Type of Nishapur pottery (Three color glazes: Green, yellow, and brown) |  | Green glaze, sgraffiato design cut through fine under slip | Green glaze
NISH-13 |  | Nīshāpūr | NISH | SPG | IN |  | B,G,Y | W |  | splashed sgraffiato |  | More Common Type of Nishapur pottery (Three color glazes: Green, yellow, and brown) |  | Green glaze, sgraffiato cut through fine light slip | Undecorated
NISH-14 |  | Nīshāpūr | NISH | SPG | IN |  | B,G,Y | W |  | splashed sgraffiato |  | More Common Type of Nishapur pottery (Three color glazes: Green, yellow, and brown) |  | Yellow glaze, sgraffiato cut through fine slip | Undecorated
NISH-15 |  | Nīshāpūr | NISH | SPG | IN |  | B,G,Y | W |  | splashed sgraffiato |  | More Common Type of Nishapur pottery (Three color glazes: Green, yellow, and brown) |  | White slip, sgraffiato. | Green, yellow glazed
NISH-16 |  | Nīshāpūr | outlier | SL | IN |  | B | W |  | samanid |  | Bold Slip Painted Design in Dark Color, Overglazed |  | Yellow white base slip-bold dark design overslip, overglazed | Base slip overglazed
NISH-17 |  | Nīshāpūr | SAMK | SL |  |  | B | W |  | samanid |  | Bold Slip Painted Design in Dark Color, Overglazed | Red | White base slip, black-brown and green bold pattern overslip design. Outside slip white with large marks through slip. Red clay. Poorly glazed outside. | Overglazed
NISH-18 |  | Nīshāpūr | NISH | SL |  |  | B | W |  | samanid |  | Bold Slip Painted Design in Dark Color, Overglazed | Buff | Red slip and white slip-bold design. Only rim red slip and top edge overglazed outside | Overglazed and black specks in overglaze used to change color inside
NISH-19 |  | Nīshāpūr | outlier | SL |  |  | B | W |  | samanid |  | Bold Slip Painted Design in Dark Color, Overglazed | Buff | White slip, buff clay, bold red slip black painted design. White slip overglazed | Overglazed
NISH-20 |  | Nīshāpūr | outlier | SL |  |  | B | W |  | samanid |  | Bold Slip Painted Design in Dark Color, Overglazed | Reddish Buff | White slip-reddish buff clay. Pattern red slip overglazed and black (greenish) painted.
NISH-21 |  | Nīshāpūr | SAMK | SL |  |  | B | W |  | samanid |  | Bold Slip Painted Design in Dark Color, Overglazed | Buff | Buff clay-white slip-bold red slip pattern stripes and black semi opaque. Overglazed inside. Outside white slip glazed-no pattern | Overglazed
NISH-22 |  | Nīshāpūr | NISH | SL |  |  | B | W |  | samanid |  | Bold Slip Painted Design in Dark Color, Overglazed | Buff | Rim sherd buff clay, white slip, bold black pattern in dark semi opaque slip. | Overglaze light yellow mold marks on outside.
NISH-23 |  | Nīshāpūr | SAMK | SL |  |  | B | W |  | samanid |  | Bold Slip Painted Design in Dark Color, Overglazed | Buff | Buff clay, rim sherd. Pattern in red slip on inside and outside. Overglazed | Red slipped, overglazed
NISH-24 |  | Nīshāpūr | NISH | KF | [5 empty] | samanid | Kiln Furniture | Bold Slip Painted Design in Dark Color, Overglazed
NISH-25 |  | Nīshāpūr | NISH | [6 empty] | samanid | Bowl | Bold Slip Painted Design in Dark Color, Overglazed |  |  | Unglazed
NISH-26 |  | Nīshāpūr | NISH | SL |  |  | B | W |  |  |  | Lead glazed, overglaze
NISH-27 |  | Nīshāpūr | NISH | O | [7 empty] | Under glaze painted, lead glaze
NISH-28 |  | Nīshāpūr | outlier | SL | [5 empty] | samanid |  | Under glaze painted, lead glaze
NISH-29 |  | Nīshāpūr | NISH | O | [7 empty] | Under glaze painted, lead glaze
NISH-30 |  | Nīshāpūr | NISH | BF |  |  | Y |  |  | buff ware |  | Under glaze painted (yellow Sn) lead glaze
NISH-31 |  | Nīshāpūr | outlier | BF |  |  | Y |  |  | buff ware |  | Under glaze painted (yellow Sn) lead glaze
NISH-32 |  | Nīshāpūr | outlier | BF |  |  | Y |  |  | buff ware |  | Under glaze painted (yellow Sn) lead glaze
SMKD-01 | 1801-1898 V&A | Afrāsiyāb | SAMK | SL |  | P | B,R | W |  | samanid |  |  | Red | White slip, red and black underglaze, clear Pb glaze
SMKD-02 | C176-1911 V&A | Afrāsiyāb | SAMK | SL |  | P | B,R |  |  | samanid |  |  | Red | Red and black underglaze, clear Pb glaze
SMKD-03 | 1443-1898 V&A | Afrāsiyāb | outlier | SL | IN | P | B,G,Y | W |  | samanid |  |  | Red | White slip, green, yellow, purple underglaze, clear Pb. glaze, graffita design
SMKD-04 | C163-1911 V&A | Afrāsiyāb | SAMK | SL |  | P | B,R | W |  | samanid |  |  | Red | White slip, black and dotted red underglaze
SMKD-05 | 1667-1898 V&A | Afrāsiyāb | SAMK | O |  |  | B,G |  |  | Opaque white with green decoration |  |  | Reddish yellow | Light brownish white Sn-opacified-lead glaze, green and purple overglaze | Light brownish white Sn-opacified-lead glaze
SMKD-06 | C97-1900 V&A | Afrāsiyāb | SAMK | SL | IN | P | B,G,Y | W |  | samanid |  |  | Red | White slip, green, yellow, purple underglaze, clear Pb. glaze, graffita design
SMKD-07 | C190-1911 V&A | Afrāsiyāb | SAMK | O |  |  | B,G |  |  | Opaque white with green decoration |  |  | Red | Red and white underglaze, clear lead glaze
SMKD-08 | C179-1911 V&A | Afrāsiyāb | SAMK | SL |  | P | B,R | W |  | samanid |  |  |  | Red glaze, white slip, black underglaze, clear lead glaze, Kufic inscription

## NAA data
ANID | Alternat_ ID | Ce | Co | Cr | Cs | Eu | Fe | Hf | Ni | Rb | Sb | Sc | Sr | Ta | Tb | Th | Zn | Zr | As | La | Lu | Nd | Sm | U | Yb | Al | Ba | Ca | Dy | K | Mn | Na | Ti | V
UZB001 | BKH20-5-6 | 61.718 | 15.114 | 92.123 | 8.1787 | 1.112 | 41536 | 4.1009 | 105.4 | 121.72 | 2.462 | 15.051 | 277.93 | 0.91841 | 0.76801 | 11.223 | 95.879 | 112.96 | 20.734 | 31.052 | 0.40732 | 27.773 | 5.6612 | 3.1449 | 2.9027 | 82780 | 526.91 | 78881 | 4.7874 | 30830 | 801.35 | 8632.2 | 3675.7 | 131.24
UZB002 | BKH20-9-17 | 63.555 | 17.155 | 94.005 | 8.9319 | 1.1509 | 42180 | 4.4535 | 77.667 | 108.68 | 2.6212 | 15.181 | 320.81 | 0.92576 | 0.76016 | 11.632 | 92.179 | 131.44 | 22.285 | 32.509 | 0.39564 | 29.16 | 5.8076 | 3.5395 | 2.8524 | 85470 | 592.5 | 84792 | 4.3777 | 28499 | 898.21 | 9055.6 | 4503.1 | 125.73
UZB003 | BKH20-14-1 | 55.893 | 8.2163 | 129.96 | 5.8949 | 1.0798 | 27584 | 4.88 | 0 | 86.093 | 1.3448 | 10.571 | 518.33 | 0.89392 | 0.69775 | 9.3853 | 84.173 | 198.1 | 10.32 | 29.492 | 0.34757 | 28.728 | 5.5954 | 7.0793 | 2.3279 | 55305 | 417.51 | 114680 | 4.4139 | 21631 | 519.01 | 8536.8 | 2786.9 | 114.32
UZB004 | BKH20-15-20 | 56.711 | 9.0904 | 138.59 | 6.0568 | 1.1366 | 28365 | 5.0364 | 58.461 | 87.815 | 1.5322 | 10.918 | 409.71 | 0.89927 | 0.70368 | 9.69 | 86.768 | 186.14 | 11.316 | 30.614 | 0.36919 | 27.455 | 5.7573 | 6.4321 | 2.6713 | 60087 | 429.75 | 107050 | 4.5353 | 20137 | 544.39 | 8756.3 | 3254.6 | 120.73
UZB005 | BKH20-27-6 | 61.024 | 15.407 | 107.87 | 5.5649 | 1.0822 | 39593 | 4.2164 | 73.242 | 84.423 | 2.555 | 14.697 | 332.89 | 0.99113 | 1.1077 | 11.256 | 92.571 | 137.8 | 20.39 | 30.647 | 0.35269 | 26.756 | 5.4656 | 3.3381 | 2.5989 | 76527 | 586.43 | 95787 | 4.3097 | 24011 | 796.68 | 8410.9 | 3759.3 | 119.84
UZB006 | BKH20-27-7 | 67.063 | 17.176 | 97.798 | 8.7785 | 1.2078 | 44752 | 4.0309 | 82.686 | 125.82 | 2.5274 | 16.406 | 417.46 | 0.99624 | 0.94699 | 12.344 | 97.635 | 110.46 | 22.264 | 33.597 | 0.41559 | 30.837 | 6.0409 | 3.9293 | 2.6579 | 83031 | 589.48 | 78735 | 5.0068 | 32819 | 887.2 | 8427.5 | 3719.4 | 120.09
UZB007 | BKH20-27-21 | 63.503 | 15.721 | 90.955 | 4.6611 | 1.139 | 41216 | 4.213 | 59.218 | 59.882 | 2.3513 | 15.051 | 374.89 | 0.97262 | 0.77724 | 11.583 | 126.43 | 120.74 | 22.725 | 32.154 | 0.41137 | 27.567 | 5.6976 | 3.6729 | 2.9139 | 79299 | 608.08 | 102010 | 4.4281 | 22776 | 828.96 | 9905.7 | 3916.6 | 105.66
UZB008 | BKH20-30-4 | 61.866 | 14.936 | 89.845 | 5.3331 | 1.0962 | 39505 | 3.9763 | 36.839 | 79.256 | 2.3165 | 14.519 | 480.57 | 0.94169 | 0.72278 | 11.15 | 100.86 | 119.45 | 21.474 | 31.112 | 0.40283 | 27.886 | 5.5391 | 3.5956 | 2.7607 | 78687 | 556.07 | 102630 | 4.1248 | 25775 | 794.09 | 8961.8 | 3773.5 | 109.5
UZB009 | BKH20-30-6 | 64.302 | 16.073 | 90.891 | 4.6033 | 1.1609 | 41508 | 3.8582 | 82.732 | 79.43 | 2.3148 | 15.441 | 536.97 | 0.96476 | 0.70115 | 11.833 | 140.62 | 110.19 | 21.259 | 32.414 | 0.40506 | 27.08 | 5.7581 | 3.7584 | 2.8233 | 79676 | 517.08 | 105320 | 4.7086 | 25666 | 832.57 | 9092 | 3965.6 | 115.74
UZB010 | BKH20-42-6 | 67.59 | 8.9454 | 146.78 | 6.8995 | 1.258 | 29803 | 6.1083 | 0 | 98.19 | 1.7008 | 11.665 | 253.15 | 0.99199 | 0.9763 | 11.593 | 91.772 | 186.16 | 13.567 | 37.472 | 0.45066 | 31.322 | 6.6666 | 4.9396 | 2.8717 | 66373 | 503.05 | 58269 | 5.1989 | 23481 | 566.04 | 9788.9 | 3537.9 | 109.52
UZB011 | BKH20-42-9 | 63.544 | 17.017 | 95.438 | 5.8935 | 1.1479 | 40858 | 4.0388 | 83.581 | 63.737 | 2.2651 | 15.182 | 370.46 | 0.99859 | 1.0607 | 11.408 | 105.15 | 128.59 | 18.919 | 31.672 | 0.40489 | 30.607 | 5.6741 | 4.0699 | 2.3456 | 76972 | 475.85 | 111150 | 4.3629 | 18871 | 900.72 | 9118.2 | 3387.2 | 115.59
UZB012 | BKH20-42-15 | 65.058 | 15.673 | 92.937 | 7.6987 | 1.1842 | 41390 | 4.3881 | 66.464 | 112.8 | 3.6096 | 15.181 | 280.77 | 0.95994 | 0.84807 | 11.658 | 89.389 | 110.46 | 20.302 | 31.947 | 0.4329 | 30.674 | 5.8466 | 3.1671 | 2.9665 | 78295 | 554.11 | 79705 | 5.1944 | 30927 | 889.16 | 10104 | 4032.3 | 111.65
UZB013 | BKH20-58-6 | 58.969 | 15.082 | 87.352 | 6.1093 | 1.0804 | 39499 | 3.8858 | 47.761 | 103 | 2.194 | 14.279 | 314.54 | 0.86107 | 0.68186 | 10.811 | 88.044 | 100.55 | 23.121 | 29.645 | 0.38105 | 26.244 | 5.2994 | 3.6676 | 2.3217 | 80389 | 574.71 | 92136 | 4.097 | 29995 | 870.98 | 7951 | 3836 | 120.29
UZB014 | BKH20-58-9 | 63.201 | 16.125 | 94.153 | 5.9593 | 1.1486 | 42028 | 4.0281 | 86.22 | 95.055 | 2.2076 | 15.365 | 323.2 | 0.93391 | 0.88051 | 11.562 | 112.54 | 99.239 | 21.054 | 31.283 | 0.37664 | 28.211 | 5.5697 | 3.0114 | 2.6723 | 79639 | 613.57 | 93617 | 4.5056 | 27289 | 786.39 | 8372.2 | 3759.6 | 130.97
UZB015 | BKH20-59-3 | 62.279 | 16.618 | 94.586 | 6.4149 | 1.1149 | 42341 | 4.25 | 0 | 89.859 | 2.6654 | 15.432 | 334.39 | 0.9147 | 0.72926 | 11.602 | 127.8 | 111.73 | 19.881 | 31.343 | 0.38786 | 29.883 | 5.6341 | 3.6389 | 2.8794 | 83641 | 558.51 | 100530 | 4.8005 | 25784 | 853.6 | 9003.7 | 3995.7 | 132.2
UZB016 | BKH20-66-7 | 63.549 | 11.906 | 75.91 | 10.144 | 1.1247 | 30233 | 5.0505 | 0 | 116.95 | 2.8331 | 10.646 | 354 | 0.98972 | 0.70349 | 10.743 | 99.221 | 161.56 | 15.975 | 32.176 | 0.36442 | 26.8 | 5.6032 | 3.8679 | 2.2947 | 65047 | 986.41 | 73621 | 4.5978 | 28908 | 745.58 | 11555 | 3783.3 | 90.319
UZB017 | BKH20-70-12 | 59.975 | 13.22 | 81.673 | 7.7403 | 1.1083 | 37148 | 4.0377 | 0 | 109.66 | 2.9494 | 13.351 | 380.04 | 0.85164 | 0.64201 | 10.767 | 84.027 | 118.92 | 27.895 | 30.658 | 0.37116 | 26.953 | 5.4796 | 3.4937 | 2.6842 | 69679 | 593.33 | 105630 | 4.433 | 29294 | 737.62 | 9084.3 | 3623.5 | 113.39
UZB018 | BKH20-70-15 | 63.454 | 13.429 | 90.349 | 9.8423 | 1.1505 | 40893 | 3.9117 | 94.407 | 122.23 | 2.0938 | 15.369 | 411.35 | 0.92707 | 0.74519 | 11.749 | 102.86 | 111.05 | 22.94 | 31.948 | 0.41632 | 29.813 | 5.7968 | 4.6397 | 2.8227 | 76272 | 554.5 | 84847 | 4.6634 | 33979 | 768.46 | 8755.7 | 3703.6 | 136.25
UZB019 | BKH20-71-8 | 62.65 | 15.243 | 92.37 | 3.6119 | 1.1911 | 39223 | 4.372 | 48.274 | 62.626 | 2.4752 | 14.466 | 379.39 | 1.014 | 0.7453 | 11.113 | 86.436 | 149.62 | 18.736 | 31.95 | 0.39266 | 30.068 | 5.7892 | 3.5977 | 2.8215 | 77725 | 480.67 | 94717 | 4.416 | 24776 | 806.28 | 9178.3 | 3832.1 | 122.94
UZB020 | BKH20-71-9 | 62.909 | 17.084 | 96.776 | 7.6296 | 1.1341 | 42455 | 3.8785 | 80.041 | 101.73 | 2.6649 | 15.445 | 791.88 | 0.9225 | 0.82786 | 11.648 | 114.7 | 172.76 | 24.968 | 31.324 | 0.37224 | 28.259 | 6.0104 | 8.3582 | 2.3916 | 80150 | 586.97 | 105890 | 4.3985 | 28828 | 935.61 | 8859.1 | 4399.1 | 127.28
UZB021 | BKH20-72-2 | 66.014 | 13.985 | 94.486 | 9.2034 | 1.1812 | 37238 | 4.4476 | 56.854 | 109.89 | 3.1552 | 13.378 | 416.52 | 1.0403 | 0.75141 | 12.172 | 91.558 | 145.79 | 20.404 | 32.993 | 0.37381 | 26.718 | 5.8333 | 4.5798 | 2.5949 | 72304 | 920.82 | 82331 | 4.4521 | 32683 | 819.78 | 10376 | 3973 | 99.972
UZB022 | BKH20-78-10 | 62.393 | 16.091 | 98.553 | 6.5598 | 1.1477 | 40487 | 3.9535 | 0 | 95.017 | 2.9684 | 14.848 | 379.72 | 0.93196 | 0.64694 | 11.374 | 146.6 | 135.04 | 22.292 | 31.381 | 0.36098 | 28.409 | 5.7381 | 5.2889 | 2.726 | 75024 | 552.28 | 97315 | 4.4809 | 27757 | 879.39 | 8823.3 | 3785 | 124.63
UZB023 | BKH20-82-15 | 61.562 | 16.408 | 93.607 | 6.0063 | 1.126 | 40332 | 3.9451 | 0 | 80.603 | 2.2117 | 15.062 | 340.95 | 0.9119 | 0.87179 | 11.177 | 101.7 | 102.23 | 19.277 | 30.355 | 0.38484 | 28.774 | 5.4133 | 3.5684 | 2.8327 | 75609 | 603.18 | 97978 | 4.2475 | 21534 | 886.37 | 9746.1 | 3797.9 | 147.08
UZB024 | BKH20-82-18 | 60.324 | 15.733 | 90.688 | 6.1715 | 1.0722 | 39098 | 4.0472 | 67.885 | 92.27 | 2.0827 | 14.267 | 373.51 | 0.93283 | 0.6712 | 11.087 | 104.3 | 119.87 | 18.458 | 30.622 | 0.37189 | 28.205 | 5.446 | 3.5346 | 2.555 | 73636 | 493.28 | 95069 | 4.3812 | 26330 | 821.56 | 7989.8 | 3655.6 | 119.38
UZB025 | BKH20-85-5 | 69.091 | 14.354 | 79.002 | 5.9944 | 1.188 | 35864 | 4.2095 | 0 | 88.639 | 1.9834 | 13.468 | 388.33 | 1.0723 | 0.90226 | 13.078 | 139.42 | 110.44 | 16.375 | 34.991 | 0.38377 | 32.27 | 5.9721 | 4.3987 | 2.6457 | 73053 | 646.65 | 95453 | 4.627 | 26901 | 718.06 | 9027.8 | 3916.1 | 102.57
UZB026 | BKH20-85-25 | 64.057 | 9.9404 | 131.59 | 7.0114 | 1.2801 | 31923 | 5.5076 | 44.958 | 98.261 | 1.7013 | 12.397 | 443.01 | 0.95526 | 0.81738 | 10.761 | 123.81 | 197.69 | 15.577 | 34.165 | 0.40511 | 34.593 | 6.5823 | 5.6927 | 2.8894 | 67397 | 536.91 | 53624 | 5.19 | 26465 | 592.25 | 10832 | 3780.1 | 134.78
UZB027 | BKH20-87-21 | 66.587 | 9.9406 | 138.59 | 6.689 | 1.3079 | 29285 | 5.0932 | 62.371 | 95.282 | 1.4696 | 12.261 | 362.53 | 0.89934 | 1.0184 | 10.886 | 101.25 | 147.12 | 12.022 | 34.77 | 0.41494 | 33.802 | 6.8733 | 7.815 | 3.0393 | 63993 | 478.6 | 80636 | 5.3654 | 21326 | 619.82 | 8927.2 | 3859.1 | 129.91
UZB028 | BKH20-87-34 | 62.265 | 14.832 | 88.519 | 4.0811 | 1.1472 | 38051 | 4.2319 | 0 | 66.067 | 2.1613 | 14.392 | 426.36 | 0.95458 | 0.86086 | 11.123 | 109.69 | 136.95 | 20.82 | 31.366 | 0.37645 | 30.017 | 5.605 | 4.0015 | 2.8592 | 78141 | 616.86 | 91321 | 4.8255 | 20497 | 972.77 | 9831.9 | 3512.2 | 107.46
UZB029 | BKH20-87-68 | 61.806 | 13.422 | 81.108 | 8.3224 | 1.1189 | 36518 | 4.3985 | 26.249 | 77.337 | 5.5534 | 13.991 | 562.35 | 0.8341 | 0.70187 | 11.088 | 124.42 | 146.93 | 17.255 | 31.537 | 0.36995 | 27.243 | 5.4224 | 3.0891 | 2.4225 | 72324 | 594.99 | 93757 | 4.549 | 22629 | 675.79 | 10076 | 3876.7 | 106.95
UZB030 | BKH20-93-10 | 60.814 | 15.365 | 88.844 | 5.7912 | 1.0886 | 40427 | 3.9802 | 44.3 | 77.203 | 2.1685 | 14.863 | 456.82 | 0.84417 | 0.89135 | 11.02 | 154.89 | 100.22 | 21.025 | 30.794 | 0.40079 | 26.315 | 5.5004 | 3.9204 | 2.3382 | 77264 | 559.42 | 105690 | 4.3077 | 21749 | 872.71 | 8618.9 | 3725.5 | 111.77
UZB031 | BKH20-93-12 | 62.351 | 13.078 | 88.339 | 6.1837 | 1.1798 | 39407 | 3.8672 | 85.573 | 93.53 | 2.1752 | 14.743 | 522.84 | 0.95584 | 0.72695 | 11.056 | 179.09 | 133.87 | 18.497 | 31.363 | 0.41745 | 27.149 | 5.5972 | 3.2958 | 2.8188 | 76693 | 531.47 | 90658 | 4.6652 | 33782 | 757.68 | 8141.4 | 3518.2 | 115.77
UZB032 | BKH20-93-13 | 60.572 | 13.896 | 89.534 | 7.4341 | 1.0973 | 39896 | 3.7995 | 35.967 | 97.397 | 3.0184 | 14.736 | 496.24 | 0.79203 | 0.66302 | 11 | 111.84 | 100.01 | 26.4 | 30.082 | 0.35591 | 28.757 | 5.3677 | 4.5329 | 2.7828 | 76195 | 550.85 | 112250 | 4.5672 | 28866 | 865.42 | 8168 | 3436.1 | 125.95
UZB033 | BKH20-93-15 | 60.463 | 13.981 | 82.772 | 5.0397 | 1.1221 | 37728 | 3.922 | 0 | 91.25 | 2.005 | 14.035 | 408.53 | 0.84947 | 0.61804 | 10.731 | 111.94 | 91.33 | 22.447 | 30.779 | 0.3752 | 28.104 | 5.4424 | 3.8595 | 2.6978 | 76702 | 515.33 | 91999 | 4.2975 | 26987 | 757.24 | 8508.5 | 4053.1 | 120.44
UZB034 | BKH20-93-22 | 65.844 | 17.268 | 102.32 | 8.9461 | 1.1866 | 44847 | 3.9193 | 76.957 | 108.35 | 2.1996 | 16.492 | 395.04 | 0.95724 | 0.98903 | 12.207 | 107.36 | 105.44 | 9.4873 | 32.905 | 0.37669 | 30.428 | 5.8938 | 3.4794 | 2.8962 | 81246 | 523.27 | 90481 | 4.8861 | 23754 | 791.97 | 13934 | 3946.8 | 128.79
UZB035 | BKH20-93-23 | 61.1 | 14.939 | 87.733 | 6.128 | 1.1229 | 39413 | 4.0746 | 45.704 | 85.914 | 2.167 | 14.822 | 386.73 | 0.8888 | 0.97354 | 10.981 | 113.73 | 126.48 | 21.628 | 30.755 | 0.38255 | 29.204 | 5.4532 | 3.5177 | 2.9962 | 73763 | 561.19 | 97270 | 4.4864 | 24392 | 787.05 | 8084 | 3755 | 103.31
UZB036 | BKH20-94-1 | 63.408 | 15.163 | 87.15 | 5.513 | 1.1492 | 40124 | 4.0715 | 99.651 | 86.21 | 2.485 | 14.73 | 316.55 | 1.0141 | 0.77886 | 11.237 | 146.51 | 110.71 | 20.641 | 31.584 | 0.38138 | 27.678 | 5.647 | 3.6705 | 2.5606 | 72520 | 551.44 | 92235 | 4.587 | 25407 | 812.17 | 8729.3 | 4350.2 | 113.94
UZB037 | BKH20-94-2 | 59.952 | 14.967 | 89.046 | 8.7404 | 1.108 | 38458 | 4.0966 | 0 | 101.55 | 3.3106 | 14.089 | 381.35 | 0.86853 | 0.89258 | 10.625 | 197.83 | 130.28 | 18.883 | 30.528 | 0.3864 | 28.967 | 5.2764 | 2.9614 | 2.4093 | 70143 | 525.03 | 100640 | 4.1953 | 24807 | 754.38 | 8908.4 | 3919.3 | 118.73
UZB038 | BKH20-95-4 | 64.357 | 15.248 | 87.747 | 8.7185 | 1.1863 | 41229 | 4.1722 | 37.546 | 119.68 | 2.0672 | 15.3 | 597.31 | 0.87471 | 0.68015 | 11.365 | 102.53 | 108.75 | 17.035 | 32.521 | 0.41802 | 29.554 | 5.8215 | 5.1771 | 2.8606 | 83529 | 556.3 | 72782 | 4.5902 | 30425 | 746.14 | 11466 | 3876.9 | 124.57
UZB039 | BKH20-98-1 | 60.973 | 14.698 | 93.102 | 6.7899 | 1.1026 | 39715 | 3.8082 | 0 | 93.346 | 2.4963 | 14.595 | 935.95 | 0.87999 | 0.68752 | 10.93 | 101.3 | 91.059 | 20.606 | 29.624 | 0.33411 | 25.467 | 5.3806 | 5.3108 | 2.2897 | 74925 | 513.54 | 106980 | 4.3542 | 29671 | 850.69 | 10516 | 3378.2 | 120.84
UZB040 | BKH20-99-9 | 64.878 | 14.987 | 96.05 | 6.813 | 1.1736 | 41517 | 4.3884 | 0 | 104.53 | 2.4648 | 15.385 | 343.6 | 1.0038 | 0.94212 | 11.646 | 97.862 | 118.03 | 24.801 | 33.002 | 0.41068 | 28.255 | 5.9995 | 3.3998 | 2.5561 | 76239 | 584.86 | 73855 | 5.0232 | 32768 | 846.29 | 9514.4 | 4206.7 | 128.36
UZB041 | BKH20-99-12 | 60.129 | 14.422 | 86.84 | 5.5761 | 1.0931 | 38002 | 3.9633 | 0 | 95.81 | 2.4158 | 14.324 | 397.58 | 0.94809 | 0.99401 | 10.913 | 124.41 | 115.08 | 18.133 | 29.49 | 0.37086 | 27.792 | 5.3481 | 3.1543 | 2.2902 | 71623 | 536.44 | 90527 | 4.6381 | 31188 | 801.56 | 8561.4 | 4109.7 | 107.19
UZB042 | BKH20-119-6 | 61.668 | 14.794 | 89.74 | 3.6213 | 1.1078 | 39038 | 4.2345 | 0 | 66.844 | 2.14 | 14.272 | 331.46 | 0.91826 | 0.72086 | 11.04 | 89.216 | 123.95 | 16.574 | 30.169 | 0.3807 | 26.358 | 5.416 | 2.787 | 2.716 | 76069 | 618.69 | 92720 | 4.3715 | 21769 | 748.05 | 8360.6 | 3886.6 | 109.9
UZB043 | BKH20-119-11 | 62.886 | 15.187 | 92.217 | 7.0911 | 1.1482 | 41130 | 4.3997 | 46.177 | 106.2 | 2.5246 | 14.999 | 292.18 | 0.9018 | 0.91418 | 11.311 | 94.373 | 106.42 | 15.8 | 31.444 | 0.39078 | 31.029 | 5.5381 | 2.7496 | 2.7914 | 76346 | 589.78 | 83509 | 4.7122 | 29991 | 729.69 | 8453.8 | 4283.3 | 123.49
UZB044 | BKH20-119-13 | 63.692 | 14.348 | 91.46 | 6.3996 | 1.2023 | 39822 | 4.1784 | 0 | 95.767 | 2.2886 | 14.835 | 349.43 | 0.95186 | 0.95987 | 11.28 | 95.191 | 100.83 | 22.838 | 32.242 | 0.40203 | 30.073 | 5.7642 | 3.1528 | 2.8664 | 73521 | 573.68 | 91164 | 4.6488 | 31960 | 849.54 | 9301 | 4155 | 121.27
UZB045 | BKH21-146-19 | 64.437 | 16.421 | 96.191 | 5.0106 | 1.1755 | 43341 | 4.0804 | 31.54 | 65.59 | 2.7558 | 16.066 | 546.23 | 0.90394 | 0.87477 | 11.893 | 113.44 | 137.83 | 24.433 | 32.317 | 0.38924 | 31.301 | 5.7683 | 4.3475 | 2.978 | 77620 | 602.55 | 104160 | 4.7661 | 21747 | 895.59 | 8673 | 3768.8 | 119.07
UZB046 | BKH21-159-10 | 65.942 | 15.995 | 94.568 | 3.7157 | 1.2682 | 41167 | 4.5718 | 64.751 | 62.118 | 2.6867 | 15.116 | 391.18 | 0.99045 | 0.75509 | 11.737 | 119.36 | 133.98 | 27.004 | 32.95 | 0.44333 | 32.683 | 5.9419 | 3.6795 | 2.4612 | 80173 | 593.81 | 96937 | 4.7084 | 20372 | 890.11 | 8873.5 | 3888.6 | 118.49
UZB047 | BKH21-159-11 | 63.672 | 13.903 | 93.422 | 3.3871 | 1.1717 | 38616 | 4.4088 | 70.841 | 50.576 | 2.2594 | 14.418 | 390.6 | 0.92051 | 0.74836 | 11.091 | 102.33 | 123.61 | 19.61 | 32.047 | 0.39723 | 28.744 | 5.6776 | 3.3431 | 2.8706 | 80294 | 631.73 | 98248 | 5.113 | 19821 | 851.38 | 8854.8 | 4247.5 | 110.49
UZB048 | BKH21-166-17 | 62.816 | 14.3 | 92.53 | 5.8695 | 1.142 | 39404 | 4.4267 | 56.758 | 94.132 | 2.2114 | 14.532 | 424.88 | 0.88878 | 0.70039 | 11.173 | 66.912 | 149.67 | 20.742 | 31.573 | 0.37016 | 27.436 | 5.6859 | 3.0665 | 2.5142 | 78546 | 584.47 | 95456 | 5.0353 | 25822 | 861.83 | 9224.3 | 3918 | 111.32
UZB049 | BKH21-210-1 | 64.978 | 16.009 | 96.832 | 6.6012 | 1.1919 | 42437 | 4.4634 | 58.769 | 81.114 | 2.6667 | 15.543 | 388.3 | 0.96822 | 0.6208 | 11.693 | 147.65 | 145.46 | 20.201 | 31.873 | 0.38909 | 29.211 | 5.6623 | 3.7488 | 2.3896 | 79031 | 582.89 | 93427 | 4.4527 | 20851 | 822.18 | 10351 | 3782.2 | 112.9
UZB050 | BKH21-210-2 | 63.541 | 14.751 | 90.665 | 6.5228 | 1.1889 | 39440 | 4.1849 | 0 | 82.44 | 2.5805 | 14.775 | 393.36 | 0.89744 | 1.0444 | 11.38 | 100.41 | 122.97 | 22.597 | 32.305 | 0.39683 | 29.169 | 5.5393 | 3.2097 | 2.7822 | 82016 | 586.33 | 93861 | 4.7492 | 23632 | 786.71 | 9735.9 | 4465.2 | 125.39
UZB051 | BKH21-210-4 | 70.401 | 14.127 | 81.136 | 6.3064 | 1.2428 | 38217 | 4.7918 | 21.575 | 93.662 | 1.9377 | 13.715 | 354.58 | 1.0364 | 0.93508 | 13.231 | 146.62 | 113.7 | 19.891 | 35.539 | 0.39606 | 32.851 | 6.0253 | 2.9 | 2.684 | 80153 | 636.83 | 79627 | 4.9471 | 25214 | 784.94 | 10051 | 4151.4 | 100.43
UZB052 | BKH21-210-6 | 62.425 | 14.861 | 92.232 | 7.81 | 1.1395 | 42059 | 3.9378 | 57.154 | 99.93 | 3.8172 | 14.883 | 449.54 | 0.86035 | 0.57718 | 11.397 | 135.51 | 113.37 | 24.593 | 30.879 | 0.38422 | 26.787 | 5.485 | 3.6149 | 2.6807 | 83261 | 599.39 | 90958 | 4.6307 | 24380 | 788.9 | 9557.7 | 3968.6 | 123.28
UZB053 | BKH21-210-19 | 59.196 | 11.206 | 71.285 | 7.325 | 1.0793 | 34949 | 3.9395 | 13.699 | 89.329 | 2.1021 | 13.658 | 571.06 | 0.81908 | 0.57076 | 10.766 | 132.27 | 83.542 | 23.048 | 29.735 | 0.39582 | 25.732 | 5.1533 | 4.4192 | 2.641 | 76015 | 666.13 | 73422 | 4.1609 | 23199 | 575.69 | 11661 | 3655 | 85.894
UZB054 | BKH21-210-28 | 68.749 | 12.186 | 75.289 | 5.1485 | 1.2327 | 32504 | 4.9108 | 0 | 82.757 | 1.9094 | 12.585 | 332.2 | 1.0359 | 0.67925 | 13.005 | 142.33 | 128.53 | 17.335 | 35.107 | 0.39435 | 32.147 | 5.9998 | 3.1183 | 2.9148 | 72258 | 604.21 | 78247 | 4.4212 | 24021 | 699.88 | 10556 | 4054.2 | 80.076
UZB055 | BKH21-210-31 | 50.902 | 11.259 | 83.486 | 4.144 | 0.96088 | 30021 | 4.4937 | 28.75 | 50.523 | 1.8846 | 11.185 | 485.73 | 0.76974 | 0.50405 | 8.687 | 104.61 | 102.93 | 15.33 | 25.821 | 0.32991 | 22.989 | 4.676 | 2.6939 | 1.9492 | 61005 | 415.45 | 123840 | 3.8711 | 17591 | 647.48 | 10008 | 2800.1 | 82.867
UZB056 | BKH22-002-a | 65.698 | 16.192 | 92.741 | 8.4497 | 1.1601 | 44386 | 4.1958 | 25.682 | 115.63 | 2.9851 | 15.537 | 444.31 | 1.016 | 0.94022 | 11.787 | 98.127 | 88.06 | 24.599 | 32.519 | 0.44916 | 28.41 | 5.8401 | 4.1603 | 2.4934 | 81660 | 597.24 | 76587 | 4.6037 | 30912 | 870.34 | 9637.4 | 3288.9 | 116.29
UZB057 | BKH22-002-b | 61.635 | 14.437 | 87.685 | 8.6819 | 1.1436 | 39067 | 4.3006 | 28.195 | 79.302 | 2.4575 | 13.941 | 582.2 | 0.91021 | 0.58036 | 11.264 | 101.85 | 131.67 | 19.248 | 30.408 | 0.38306 | 26.78 | 5.3974 | 4.4254 | 2.3348 | 78348 | 614.58 | 84472 | 4.4327 | 21573 | 679.73 | 11858 | 3913 | 122.48
UZB058 | BKH22-024-a | 61.436 | 10.977 | 88.294 | 6.0555 | 1.1259 | 37103 | 4.4523 | 42.713 | 95.43 | 1.7686 | 13.363 | 658.1 | 0.92006 | 0.67892 | 10.663 | 75.431 | 133.76 | 44.972 | 30.123 | 0.37741 | 27.07 | 5.7061 | 7.284 | 2.7871 | 73015 | 457.08 | 93203 | 4.5711 | 30191 | 849.69 | 11685 | 3567.7 | 91.621
UZB059 | BKH22-024-b | 64.444 | 16.225 | 97.623 | 3.9141 | 1.1754 | 43990 | 4.1536 | 71.349 | 68.346 | 2.4904 | 15.827 | 490.04 | 0.85223 | 0.94222 | 11.95 | 97.674 | 107.86 | 28.199 | 31.905 | 0.42617 | 29.045 | 5.7819 | 4.7453 | 2.9068 | 82401 | 539.66 | 107330 | 4.667 | 21155 | 873.79 | 8788.5 | 3491.1 | 132.03
UZB060 | BKH22-024-k | 61.992 | 12.673 | 85.531 | 6.6474 | 1.137 | 36879 | 4.4013 | 26.788 | 102.94 | 1.7492 | 13.566 | 701.65 | 0.88468 | 0.70167 | 10.702 | 93.258 | 123.21 | 36.963 | 30.534 | 0.36047 | 26.686 | 5.712 | 6.1655 | 2.436 | 73345 | 474.23 | 88612 | 4.6568 | 31380 | 768.11 | 10750 | 3246.6 | 102.56
UZB061 | BKH22-024-l | 63.903 | 12.286 | 90.569 | 7.167 | 1.1685 | 39132 | 4.6845 | 34.489 | 105.45 | 2.1756 | 14.21 | 426.19 | 0.9811 | 0.77432 | 11.14 | 99.3 | 126.14 | 18.305 | 32.462 | 0.40636 | 27.789 | 5.9496 | 4.2738 | 2.6054 | 76912 | 548.75 | 77511 | 4.7573 | 31404 | 749.6 | 11298 | 3239.2 | 109.28
UZB062 | BKH22-060-t | 62.004 | 17.264 | 91.596 | 5.3149 | 1.1357 | 42111 | 4.1716 | 59.687 | 90.502 | 2.5391 | 14.911 | 400.31 | 0.98159 | 0.59095 | 11.288 | 145.67 | 67.309 | 21.767 | 31.107 | 0.37338 | 28.448 | 5.5162 | 4.38 | 2.3994 | 82265 | 602.11 | 101480 | 4.3026 | 20605 | 868.35 | 9015.5 | 3691.2 | 107.41
UZB063 | BKH22-060-u | 58.9 | 10.881 | 77.864 | 7.3826 | 1.1327 | 36886 | 4.513 | 0 | 90.709 | 6.0467 | 13.815 | 604.73 | 0.9709 | 0.55926 | 10.988 | 92.656 | 87.147 | 14.515 | 28.792 | 0.37143 | 26.604 | 5.3185 | 3.566 | 2.25 | 83648 | 589.78 | 71570 | 4.4964 | 23556 | 588.47 | 13690 | 3582.8 | 95.696
UZB064 | BKH22-078-s | 60.723 | 13.5 | 85.49 | 5.6647 | 1.0971 | 37709 | 4.1736 | 34.803 | 92.496 | 2.1493 | 13.74 | 418.97 | 0.9451 | 0.65631 | 10.912 | 109.96 | 67.88 | 18.638 | 30.887 | 0.38334 | 27.766 | 5.4797 | 3.275 | 2.3474 | 72257 | 562.53 | 90721 | 4.5481 | 26855 | 711.64 | 12572 | 3897.9 | 94.534
UZB065 | BKH22-078-t | 63.198 | 15.104 | 92.03 | 4.8575 | 1.118 | 40202 | 4.3054 | 52.766 | 86.095 | 2.6088 | 14.41 | 402.53 | 0.91155 | 0.63161 | 11.199 | 196.49 | 119.33 | 19.871 | 30.859 | 0.36716 | 28.614 | 5.4895 | 4.6148 | 2.5722 | 79065 | 533.24 | 98652 | 4.3039 | 22301 | 815.95 | 9931.9 | 3314 | 114.73
UZB066 | BKH22-078-w | 65.616 | 15.381 | 93.361 | 5.1177 | 1.206 | 40487 | 4.3899 | 38.524 | 74.761 | 2.5207 | 14.59 | 372.34 | 0.9837 | 0.67087 | 11.494 | 105.51 | 104.09 | 18.781 | 32.669 | 0.40579 | 29.517 | 5.9182 | 3.4406 | 2.8329 | 76213 | 578.1 | 103980 | 4.8711 | 20638 | 824.85 | 11173 | 3645.4 | 128.91
UZB067 | BKH22-123-h | 61.313 | 11.737 | 76.362 | 7.6101 | 1.0957 | 37057 | 4.5129 | 26.836 | 90.945 | 2.7206 | 13.301 | 519.05 | 0.89953 | 0.87869 | 11.039 | 95.227 | 135.77 | 18.092 | 30.592 | 0.3742 | 27.132 | 5.3779 | 3.4087 | 2.6424 | 74101 | 677.06 | 75336 | 4.1469 | 23292 | 589.12 | 11190 | 2842.1 | 101.93
UZB068 | BKH22-138-x | 64.592 | 16.167 | 100.26 | 5.7114 | 1.2383 | 42579 | 4.5481 | 70.873 | 103.65 | 2.2202 | 15.266 | 292.23 | 0.96639 | 0.73506 | 11.891 | 97.558 | 94.763 | 20.152 | 32.238 | 0.4071 | 29.341 | 5.8644 | 3.2898 | 2.729 | 85103 | 561.56 | 77507 | 4.5691 | 28811 | 878.73 | 10107 | 2953.4 | 119.69
UZB069 | BKH22-138-ab | 66.284 | 18.67 | 102.93 | 7.9433 | 1.1576 | 46077 | 4.1755 | 38.318 | 112.01 | 2.4296 | 16.584 | 440.36 | 0.97285 | 1.0902 | 12.45 | 112.17 | 111.88 | 19.966 | 32.889 | 0.4013 | 30.263 | 5.9313 | 4.2809 | 2.8354 | 85887 | 540.53 | 97217 | 5.1862 | 31230 | 989.7 | 8934.2 | 3617.7 | 132.27
UZB070 | BKH22-138-af | 65.58 | 16.257 | 105.24 | 9.4101 | 1.1735 | 44413 | 4.3895 | 56.501 | 112.98 | 2.0986 | 15.878 | 457.25 | 0.98437 | 0.65798 | 12.095 | 92.855 | 82.556 | 21.206 | 31.76 | 0.4009 | 27.525 | 5.7085 | 3.6732 | 2.5172 | 82852 | 615.23 | 82030 | 4.946 | 28516 | 896.56 | 8658 | 3898.9 | 144.61
UZB071 | BKH22-138-ak | 66.48 | 16.336 | 99.817 | 9.6036 | 1.1591 | 44909 | 4.1211 | 45.307 | 123.58 | 2.3264 | 16.242 | 379.24 | 0.9397 | 0.84277 | 12.276 | 88.493 | 96.53 | 19.868 | 32.328 | 0.38594 | 29.167 | 5.7774 | 4.0744 | 2.4373 | 82710 | 560.18 | 72383 | 5.1008 | 32774 | 902.21 | 8748.8 | 3970 | 129.42
UZB072 | BKH22-138-al | 62.866 | 15.858 | 92.859 | 3.3128 | 1.1634 | 41152 | 4.4042 | 46.513 | 73.959 | 2.303 | 14.649 | 357.87 | 1.0252 | 0.6916 | 11.323 | 90.955 | 107.56 | 20.869 | 31.439 | 0.41201 | 28.279 | 5.7099 | 4.0959 | 2.578 | 78051 | 508.01 | 98259 | 4.8692 | 23950 | 945.56 | 8863.9 | 3415 | 127
UZB073 | BKH22-138-an | 61.292 | 14.99 | 91.296 | 3.8843 | 1.0944 | 41191 | 4.2495 | 67.231 | 77.063 | 2.2971 | 14.344 | 315.31 | 0.9508 | 0.61823 | 11.373 | 102.74 | 118.65 | 18.847 | 30.17 | 0.38031 | 27.912 | 5.4577 | 3.3787 | 2.5909 | 77611 | 479.75 | 90817 | 4.499 | 25622 | 770.95 | 9054.2 | 3749.4 | 134.37
UZB074 | BKH22-147-c | 66.764 | 15.711 | 98.634 | 7.7294 | 1.1912 | 44483 | 4.2953 | 0 | 103.4 | 2.2655 | 16.133 | 632.48 | 1.035 | 0.83162 | 12.276 | 95.887 | 108.14 | 21.832 | 32.829 | 0.38006 | 30.41 | 6.0249 | 6.1699 | 2.7973 | 82402 | 498 | 99246 | 4.3126 | 24554 | 875.49 | 8448.5 | 3955.1 | 123.92
UZB075 | BKH22-147-m | 65.138 | 16.349 | 101.82 | 8.558 | 1.1596 | 43856 | 4.1455 | 43.241 | 106.46 | 2.2267 | 15.709 | 454.25 | 0.97514 | 0.67007 | 11.953 | 97.009 | 112.14 | 21.782 | 32.027 | 0.40447 | 27.315 | 5.7716 | 3.5043 | 2.3502 | 82547 | 482.39 | 88406 | 5.3608 | 27791 | 882.96 | 8365.7 | 3488.4 | 131.26
UZB076 | BKH22-147-n | 64.635 | 15.99 | 101.6 | 8.8294 | 1.148 | 44088 | 4.0654 | 47.469 | 118.84 | 2.1712 | 15.537 | 560.79 | 0.94489 | 0.76293 | 11.806 | 107.03 | 128.41 | 18.152 | 31.664 | 0.40008 | 31.326 | 5.7765 | 5.1603 | 2.4326 | 76483 | 635.5 | 94108 | 6.0373 | 32214 | 849.08 | 8255.7 | 4181.8 | 131.88
UZB077 | BKH22-147-t | 65.882 | 15.524 | 100.35 | 8.6545 | 1.1919 | 44051 | 4.2574 | 0 | 115.47 | 2.4536 | 15.664 | 469.16 | 1.0329 | 0.9368 | 11.994 | 88.924 | 107.76 | 20.675 | 31.921 | 0.40635 | 29.523 | 5.7204 | 4.0844 | 2.8522 | 82019 | 690.03 | 83546 | 5.7648 | 29162 | 838.88 | 8129.3 | 4009 | 120.78
UZB078 | BKH22-153-b | 62.846 | 8.9505 | 137.81 | 6.6078 | 1.3206 | 31708 | 5.3215 | 48.511 | 98.541 | 1.6558 | 11.949 | 540.79 | 0.99296 | 0.89178 | 10.452 | 199.96 | 142.98 | 14.185 | 32.314 | 0.37982 | 32.646 | 6.4609 | 6.3272 | 2.718 | 63411 | 516.15 | 74189 | 6.4954 | 29795 | 525.22 | 10279 | 3705.2 | 142.57
UZB079 | BKH22-153-i | 58.178 | 14.746 | 91.242 | 7.8713 | 1.0754 | 37258 | 4.8113 | 58.709 | 82.297 | 2.2048 | 14.048 | 585.96 | 0.91061 | 1.0599 | 10.189 | 116.17 | 148.31 | 18.516 | 29.881 | 0.34499 | 29.128 | 5.2648 | 2.881 | 2.2824 | 74011 | 556.44 | 87136 | 5.4318 | 22301 | 776.39 | 15218 | 3454.2 | 91.75
UZB080 | BKH22-167-a | 62.601 | 15.797 | 93.842 | 7.6341 | 1.1419 | 41560 | 4.0204 | 0 | 115.94 | 2.2253 | 14.762 | 552.69 | 0.96984 | 0.84546 | 11.356 | 101.33 | 114.52 | 21.498 | 30.917 | 0.3614 | 28.797 | 5.6045 | 4.3197 | 2.7523 | 77310 | 662.08 | 94828 | 5.5819 | 28830 | 828.93 | 9196.9 | 3690.8 | 108.73
UZB081 | BKH22-184-r | 63.37 | 14.179 | 92.743 | 6.8594 | 1.1394 | 39720 | 4.4132 | 43.865 | 105.82 | 2.5045 | 14.145 | 456.26 | 0.95245 | 0.79571 | 11.321 | 85.277 | 116.58 | 15.978 | 31.809 | 0.37618 | 28.6 | 5.8077 | 3.7515 | 2.9462 | 73426 | 689.48 | 86545 | 5.919 | 32800 | 812.73 | 9824.1 | 4226.1 | 99.601
UZB082 | BKH22-184-v | 47.09 | 29.351 | 247.86 | 1.6802 | 1.0512 | 51007 | 3.0928 | 224.84 | 21.955 | 1.0802 | 18.269 | 569.29 | 0.88323 | 0.71372 | 6.9327 | 108.51 | 75.32 | 15.385 | 23.627 | 0.29225 | 25.801 | 4.6424 | 5.4277 | 2.0926 | 64958 | 259.02 | 147470 | 4.6118 | 13434 | 1226.3 | 15963 | 3886.7 | 128.39
UZB083 | BKH22-184-ad | 64.924 | 16.242 | 101.65 | 9.4071 | 1.1704 | 44490 | 4.1496 | 92.609 | 117.89 | 2.3564 | 15.809 | 537.54 | 0.96505 | 0.75789 | 12.101 | 97.347 | 107.39 | 21.937 | 32.14 | 0.40877 | 30.721 | 5.7874 | 3.5449 | 2.6926 | 83923 | 659.33 | 84505 | 5.7013 | 29881 | 830.48 | 8185.4 | 3869.6 | 128.3
UZB084 | BKH22-201-ab | 68.002 | 10.228 | 140.85 | 6.586 | 1.2799 | 32452 | 6.2326 | 53.002 | 97.748 | 2.3008 | 11.927 | 355.91 | 1.029 | 0.93029 | 11.137 | 118.28 | 170.3 | 10.482 | 35.175 | 0.37829 | 34.632 | 6.5489 | 6.5937 | 2.9437 | 65067 | 576.8 | 63167 | 4.7656 | 22983 | 572.73 | 11340 | 3290.3 | 110.75
UZB085 | BKH22-201-ac | 64.843 | 16.525 | 100.52 | 5.9311 | 1.2277 | 43693 | 4.0452 | 74.761 | 106.53 | 1.8905 | 15.662 | 424.84 | 0.94981 | 0.84054 | 11.811 | 100.43 | 117.63 | 21.359 | 32.015 | 0.40879 | 29.649 | 5.7733 | 4.5515 | 2.5563 | 72452 | 468.54 | 84791 | 4.4462 | 26859 | 756.62 | 11697 | 3671.6 | 119.62
UZB086 | BKH22-201-aq | 65.129 | 13.747 | 87.112 | 7.3394 | 1.1709 | 37669 | 4.9556 | 0 | 117.24 | 2.4652 | 13.373 | 521.22 | 1.0537 | 0.81536 | 11.822 | 100.09 | 113.35 | 16.365 | 32.621 | 0.36354 | 28.373 | 5.7558 | 4.347 | 2.8444 | 69418 | 747.95 | 70862 | 4.2533 | 25544 | 817.45 | 13090 | 3557.7 | 118.25
UZB087 | BKH22-201-as | 53.912 | 14.296 | 84.576 | 4.7434 | 1.0411 | 34626 | 4.0718 | 27.937 | 97.861 | 1.2658 | 13.229 | 866.64 | 0.8374 | 0.66849 | 9.5949 | 110.5 | 124.1 | 14.113 | 26.564 | 0.34149 | 24.009 | 4.8937 | 2.3549 | 2.4721 | 69277 | 495.35 | 101650 | 3.7199 | 28847 | 715.34 | 11066 | 2557 | 128.46
UZB088 | BKH22-201-at | 57.369 | 13.475 | 84.539 | 8.6228 | 1.0792 | 39192 | 3.7006 | 50.571 | 58.458 | 2.3903 | 14.392 | 692.61 | 0.8667 | 0.77768 | 10.043 | 120.98 | 95.88 | 23.954 | 28.207 | 0.32737 | 25.93 | 5.1682 | 3.1184 | 2.2828 | 72179 | 419.17 | 102430 | 3.9936 | 15748 | 798.4 | 12632 | 2891.1 | 117.8
UZB089 | BKH22-222-y | 65.806 | 14.47 | 95.553 | 6.6151 | 1.1347 | 43063 | 4.0518 | 0 | 87.333 | 2.3457 | 15.602 | 683.43 | 0.99559 | 0.82635 | 12.1 | 124.01 | 103.99 | 26.539 | 32.539 | 0.37486 | 31.413 | 5.884 | 4.6723 | 2.5141 | 75159 | 595.81 | 93687 | 4.6534 | 24270 | 812.86 | 10897 | 3666.9 | 127.04
UZB090 | BKH22-266-e | 67.614 | 9.9954 | 121.8 | 5.6967 | 1.2291 | 31602 | 6.2965 | 80.542 | 89.073 | 1.3617 | 11.698 | 326.97 | 1.0879 | 0.84225 | 11.178 | 90.155 | 150.21 | 16.538 | 35.309 | 0.38278 | 32.752 | 6.3344 | 4.27 | 2.8122 | 67535 | 435.97 | 77437 | 4.9048 | 20949 | 558.9 | 12110 | 3827.4 | 122.57
UZB091 | BKH22-266-ae | 59.966 | 12.537 | 83.043 | 7.3805 | 1.0809 | 36014 | 4.4709 | 0 | 117.39 | 1.9628 | 12.982 | 555.74 | 0.92403 | 0.83411 | 10.504 | 95.189 | 146.65 | 16.128 | 29.628 | 0.38278 | 28.759 | 5.2457 | 4.2259 | 2.5952 | 73668 | 562.17 | 75506 | 4.3064 | 29681 | 618.76 | 10119 | 2693.8 | 104.31
UZB092 | BKH22-266-ag | 65.448 | 15.834 | 98.2 | 7.2058 | 1.137 | 42838 | 4.1861 | 46.17 | 101.88 | 2.3306 | 15.263 | 468.81 | 0.91955 | 0.74845 | 11.823 | 94.622 | 114.19 | 21.107 | 32.064 | 0.35826 | 30.554 | 5.8195 | 4.7247 | 2.8557 | 73448 | 481.56 | 97646 | 4.3439 | 21935 | 816.29 | 7723.3 | 3450 | 118.16
UZB093 | BKH22-271-d | 63.866 | 16.848 | 99.941 | 7.2636 | 1.149 | 44645 | 3.9875 | 0 | 107.59 | 6.0142 | 16.131 | 386.9 | 0.89886 | 1.1109 | 11.887 | 126.85 | 98.665 | 23.199 | 32.361 | 0.39176 | 26.88 | 5.662 | 4.1554 | 2.9176 | 80194 | 521.16 | 101060 | 4.3941 | 24436 | 824.45 | 10030 | 3807.6 | 143.42
UZB094 | BKH22-271-m | 62.75 | 15.401 | 92.3 | 6.4479 | 1.1566 | 41600 | 4.2903 | 36.34 | 94.305 | 2.1399 | 14.852 | 343.18 | 0.9249 | 0.72757 | 11.406 | 124.29 | 125.1 | 19.492 | 31.654 | 0.37114 | 27.094 | 5.6459 | 3.3018 | 2.59 | 75096 | 584.74 | 89357 | 4.4872 | 21674 | 762.66 | 9405.8 | 3579.6 | 112.9
UZB095 | BKH22-282-k | 61.494 | 15.688 | 91.629 | 7.5634 | 1.1246 | 43181 | 4.1925 | 0 | 93.869 | 2.1848 | 15.521 | 368.2 | 0.92362 | 0.89575 | 11.525 | 93.569 | 127.93 | 17.133 | 30.289 | 0.35811 | 26.322 | 5.4457 | 3.8848 | 2.4663 | 79958 | 444.12 | 93622 | 4.1176 | 21862 | 691.86 | 12480 | 3659 | 133.9
UZB096 | Paykend-7 | 62.809 | 17.731 | 99.678 | 7.4005 | 1.1367 | 43438 | 3.7992 | 40.37 | 103.56 | 1.765 | 15.767 | 608.28 | 0.80404 | 0.96245 | 11.576 | 104.92 | 114.19 | 9.877 | 31.543 | 0.3586 | 30.699 | 5.5986 | 4.8147 | 2.6973 | 78164 | 511.02 | 96357 | 4.1701 | 22495 | 831.58 | 12785 | 3598.9 | 128.54
UZB097 | Paykend-8 | 62.005 | 14.976 | 93.347 | 7.9652 | 1.1269 | 43130 | 4.2509 | 0 | 119.53 | 2.4845 | 15.041 | 367.67 | 0.83108 | 0.79162 | 11.25 | 92.07 | 113.24 | 20.156 | 30.972 | 0.37368 | 26.149 | 5.4141 | 2.9847 | 2.4972 | 78935 | 594.33 | 74672 | 4.2098 | 25080 | 774.22 | 7642.7 | 3897.9 | 126.33
UZB098 | Paykend-9 | 59.745 | 13.237 | 84.389 | 7.15 | 1.0405 | 37149 | 4.1688 | 28.511 | 89.744 | 2.4881 | 13.448 | 738.25 | 0.86858 | 1.0427 | 10.683 | 85.437 | 111.66 | 17.333 | 29.697 | 0.36027 | 23.339 | 5.1395 | 5.0415 | 2.6942 | 74982 | 599.16 | 82496 | 3.8608 | 18792 | 650.67 | 15687 | 3395.4 | 129.47
UZB099 | Paykend-15 | 67.222 | 17.303 | 97.689 | 8.2837 | 1.1697 | 42304 | 4.2299 | 42.438 | 115.55 | 2.1442 | 14.977 | 325.36 | 1.0137 | 0.9459 | 12.153 | 117.42 | 119.35 | 17.595 | 34.115 | 0.40811 | 30.552 | 5.9895 | 3.6817 | 2.6512 | 77794 | 719.82 | 87733 | 4.6549 | 27880 | 811.21 | 12249 | 3999.5 | 121.99
UZB100 | Paykend-17 | 63.709 | 15.399 | 93.064 | 4.5509 | 1.1193 | 39433 | 4.5387 | 17.936 | 60.025 | 2.4255 | 14.153 | 359.19 | 0.84289 | 0.81285 | 11.276 | 82.445 | 137.28 | 21.153 | 31.855 | 0.37125 | 27.631 | 5.7263 | 2.9336 | 2.4837 | 69997 | 461.86 | 90326 | 4.1845 | 20411 | 759.17 | 16946 | 3624.4 | 122.35
UZB101 | Paykend-18 | 66.735 | 18.428 | 100.26 | 6.9748 | 1.1941 | 44483 | 3.8538 | 0 | 67.79 | 2.0209 | 16.03 | 349.55 | 0.92892 | 0.75534 | 11.744 | 104.57 | 100.21 | 20.269 | 32.928 | 0.39157 | 32.04 | 6.0712 | 3.6097 | 2.3991 | 81204 | 512.75 | 97151 | 4.0972 | 17895 | 867.31 | 15218 | 4116.6 | 127.44
UZB102 | Paykend-19 | 59.211 | 15.399 | 90.448 | 6.4649 | 1.091 | 39036 | 3.8697 | 0 | 79.085 | 2.2702 | 14.038 | 341.62 | 0.80128 | 0.7535 | 10.719 | 100.94 | 84.808 | 18.12 | 30.252 | 0.3362 | 26.917 | 5.2679 | 3.07 | 2.624 | 75950 | 511.41 | 90768 | 3.9217 | 19390 | 732.35 | 15574 | 3072.7 | 122.51
UZB103 | Paykend-23 | 56.026 | 14.017 | 84.127 | 6.2068 | 1.0309 | 37006 | 3.8005 | 0 | 88.5 | 1.4487 | 12.994 | 619.68 | 0.8165 | 0.66835 | 10.115 | 86.587 | 96.588 | 4.8059 | 28.289 | 0.33064 | 26.939 | 5.0137 | 3.582 | 2.2273 | 74310 | 512.61 | 99635 | 3.7086 | 19438 | 633.07 | 13050 | 3017.8 | 99.623
UZB104 | Paykend-24 | 62.003 | 16.984 | 99.345 | 7.9235 | 1.1252 | 44167 | 3.712 | 0 | 118.88 | 1.9191 | 15.975 | 553.05 | 0.89391 | 0.97869 | 11.667 | 99.28 | 105.26 | 15.008 | 31.062 | 0.38155 | 28.497 | 5.4963 | 4.2747 | 2.8151 | 81496 | 674 | 96136 | 4.5969 | 25794 | 806.58 | 10548 | 3923.8 | 126.2
UZB105 | Paykend-25 | 58.353 | 15.932 | 97.215 | 7.467 | 1.0737 | 41224 | 3.9166 | 53.173 | 118.38 | 2.262 | 14.686 | 415.59 | 0.91446 | 0.79184 | 10.817 | 94.576 | 120.21 | 17.686 | 29.363 | 0.37463 | 25.842 | 5.1505 | 3.1652 | 2.5284 | 75937 | 626.47 | 91700 | 3.9016 | 24338 | 792.12 | 8558.4 | 3137.2 | 131.81
UZB106 | Paykend-27 | 62.459 | 16.916 | 97.655 | 6.4129 | 1.1145 | 43267 | 3.7916 | 0 | 57.706 | 1.5197 | 15.574 | 340.16 | 0.82397 | 0.72035 | 11.714 | 87.057 | 65.559 | 7.1599 | 31.923 | 0.3673 | 28.118 | 5.6824 | 2.9046 | 2.4789 | 82316 | 472.08 | 93402 | 4.272 | 14563 | 807.42 | 20723 | 3492.3 | 137.21
UZB107 | Paykend-28 | 64.009 | 17.046 | 97.585 | 7.0579 | 1.17 | 43789 | 3.81 | 26.29 | 69.609 | 1.2621 | 15.839 | 315.25 | 0.91523 | 0.63951 | 11.868 | 91.873 | 97.369 | 5.0087 | 32.107 | 0.39362 | 28.432 | 5.7046 | 3.2755 | 2.4971 | 78843 | 421.38 | 91493 | 4.5117 | 13933 | 797.38 | 19655 | 3742.2 | 146.02
UZB108 | Paykend-31 | 61.495 | 14.795 | 90.457 | 6.4818 | 1.101 | 38666 | 4.2446 | 42.238 | 104.67 | 3.2844 | 13.824 | 466.21 | 0.82151 | 1.0359 | 11.104 | 85.736 | 113.83 | 20.117 | 31.301 | 0.36797 | 28.269 | 5.4173 | 3.3903 | 2.304 | 77514 | 803.73 | 89449 | 4.2391 | 25276 | 812.9 | 10238 | 3605.5 | 119.67
UZB109 | Paykend-32 | 61.458 | 16.263 | 96.602 | 6.5172 | 1.1524 | 41795 | 4.1435 | 18.632 | 97.116 | 2.2885 | 14.961 | 343.51 | 0.85628 | 1.0757 | 11.235 | 107.48 | 101.27 | 19.319 | 30.646 | 0.36301 | 28.371 | 5.4879 | 3.208 | 2.3886 | 75396 | 583.11 | 91984 | 4.2153 | 22911 | 849.76 | 8354.6 | 4230.8 | 127.82
UZB110 | Paykend-33 | 62.838 | 15.121 | 89.951 | 5.6071 | 1.1078 | 39701 | 4.1805 | 19.294 | 84.8 | 2.0736 | 14.251 | 310.79 | 0.87079 | 1.1139 | 10.919 | 91.432 | 127.69 | 17.732 | 32.287 | 0.38466 | 28.257 | 5.5615 | 3.4995 | 2.7929 | 70967 | 540.56 | 89218 | 4.1242 | 20711 | 754.87 | 8780.8 | 3549.3 | 128.59
UZB111 | TASH001 | 68.285 | 13.289 | 71.718 | 6.9743 | 1.1568 | 35223 | 5.126 | 0 | 96.729 | 2.8304 | 12.416 | 346.03 | 1.0853 | 0.72019 | 12.94 | 90.512 | 147.36 | 15.726 | 34.849 | 0.37674 | 30.582 | 5.8798 | 3.6434 | 2.8436 | 67267 | 624.94 | 76471 | 4.4714 | 25830 | 814.18 | 12620 | 3831.7 | 86.924
UZB112 | TASH002 | 64.266 | 13.432 | 81.747 | 6.0337 | 1.1785 | 34969 | 4.81 | 0 | 85.187 | 2.3364 | 12.521 | 389.85 | 0.98308 | 0.80065 | 11.852 | 112.94 | 135.82 | 15.615 | 33.289 | 0.37199 | 31.346 | 5.7951 | 3.2691 | 2.5942 | 70336 | 667.06 | 90760 | 4.4575 | 23741 | 766.43 | 11631 | 3748.4 | 86.648
UZB113 | TASH004 | 68.287 | 15.134 | 97.354 | 7.113 | 1.2424 | 37343 | 5.3467 | 53.122 | 107.85 | 1.3522 | 13.699 | 392.75 | 1.0385 | 0.87228 | 12.098 | 91.412 | 141.39 | 12.883 | 34.54 | 0.40457 | 31.858 | 6.1646 | 3.1196 | 3.0102 | 68989 | 790.04 | 51757 | 4.5997 | 27880 | 888.4 | 11864 | 3493.9 | 99.632
UZB114 | TASH006 | 66.827 | 13.082 | 93.579 | 5.8401 | 1.161 | 33889 | 5.492 | 0 | 88.176 | 1.7336 | 12.66 | 408.45 | 0.99037 | 1.1622 | 11.813 | 90.364 | 149.48 | 15.044 | 34.181 | 0.36607 | 31.11 | 5.8759 | 4.9904 | 3.0297 | 72057 | 573.53 | 72506 | 4.5934 | 23071 | 610.8 | 13205 | 4012.3 | 106.47
UZB115 | TASH007 | 69.014 | 15.467 | 92.976 | 7.237 | 1.2237 | 38885 | 4.9817 | 0 | 111.45 | 1.9884 | 13.886 | 368.54 | 1.0175 | 1.2739 | 12.436 | 92.409 | 140.21 | 15.626 | 34.502 | 0.4041 | 30.989 | 6.1182 | 3.1788 | 2.8534 | 72984 | 613.46 | 70897 | 5.1751 | 26986 | 992.45 | 11008 | 4255.7 | 98.893
UZB116 | TASH008 | 66.846 | 13.694 | 75.359 | 7.1326 | 1.1583 | 35553 | 4.6728 | 59.18 | 105.06 | 1.9157 | 12.722 | 375.67 | 1.0151 | 1.1059 | 12.943 | 98.1 | 120.92 | 13.869 | 34.278 | 0.37548 | 27.825 | 5.7505 | 2.8722 | 2.6106 | 66211 | 589.9 | 90235 | 4.842 | 22441 | 820.6 | 9009.2 | 4107.1 | 92.5
UZB117 | TASH010 | 66.913 | 13.72 | 79.247 | 3.9008 | 1.124 | 34859 | 5.4433 | 59.964 | 76.434 | 2.3229 | 12.378 | 342.36 | 1.0344 | 0.90281 | 12.085 | 94.956 | 136.09 | 16.137 | 34.359 | 0.3829 | 30.471 | 5.9451 | 3.6828 | 2.9607 | 69702 | 623.09 | 86421 | 4.8416 | 20763 | 816.51 | 10284 | 3380.6 | 88.379
UZB118 | TASH012 | 67.549 | 13.363 | 80.102 | 6.4943 | 1.2072 | 35887 | 5.062 | 31.807 | 107.73 | 1.5226 | 13.105 | 405.61 | 1.0065 | 1.136 | 12.49 | 128.79 | 120.34 | 12.06 | 33.972 | 0.37232 | 31.037 | 5.9545 | 3.4525 | 3.0365 | 71594 | 638.67 | 74488 | 4.4739 | 28012 | 715.93 | 10899 | 3987.9 | 87.307
UZB119 | TASH013 | 72.853 | 14.196 | 81.118 | 7.9892 | 1.2162 | 39043 | 4.7786 | 57.776 | 114.82 | 1.721 | 13.961 | 442.08 | 1.1112 | 0.80941 | 14 | 123.15 | 95.072 | 14.642 | 36.785 | 0.40142 | 30.371 | 6.2284 | 3.8844 | 3.049 | 76057 | 650.52 | 66076 | 4.7244 | 29375 | 845.48 | 9772.7 | 4087.2 | 87.168
UZB120 | TASH014 | 67.355 | 12.411 | 70.675 | 7.6018 | 1.1469 | 34084 | 4.6283 | 0 | 110.01 | 1.5818 | 12.322 | 408.89 | 1.0067 | 0.88193 | 12.947 | 106.99 | 120.91 | 16.259 | 34.905 | 0.37374 | 32.551 | 5.8827 | 3.2062 | 2.9108 | 72532 | 818.59 | 71351 | 4.3687 | 26947 | 1129.1 | 10244 | 3893.9 | 87.857
UZB121 | TASH023 | 73.873 | 15.666 | 86.336 | 5.575 | 1.2671 | 39939 | 4.5517 | 56.03 | 98.095 | 1.9969 | 14.532 | 305.18 | 0.98359 | 1.2269 | 14.456 | 123.89 | 132.7 | 15.078 | 37.175 | 0.41282 | 31.39 | 6.2468 | 3.1776 | 3.0468 | 77792 | 607.77 | 88171 | 5.2803 | 24637 | 764.39 | 9878.8 | 4171 | 99.931
UZB122 | TASH025 | 68.76 | 13.548 | 72.539 | 4.7911 | 1.1965 | 34742 | 4.8769 | 12.279 | 81.001 | 1.9289 | 12.411 | 431.52 | 1.0397 | 0.80256 | 13.265 | 91.067 | 119.21 | 16.588 | 34.832 | 0.38325 | 29.887 | 5.8503 | 3.6185 | 2.649 | 66952 | 741.3 | 93920 | 4.4633 | 23022 | 820.08 | 8604.2 | 3935.5 | 101.05
UZB123 | TASH027 | 73.525 | 16.897 | 81.139 | 8.7794 | 1.2784 | 39850 | 4.7281 | 0 | 113.74 | 2.1872 | 14.224 | 307.61 | 1.0172 | 0.84686 | 14.979 | 130.07 | 145.25 | 16.248 | 37.216 | 0.42096 | 30.964 | 6.1317 | 3.1906 | 2.9607 | 74279 | 710.92 | 69039 | 4.954 | 31504 | 1146.7 | 8930.4 | 4005.8 | 103.73
UZB124 | TASH029 | 72.182 | 15.104 | 78.214 | 6.4829 | 1.2419 | 38009 | 4.5382 | 0 | 106.78 | 2.1587 | 13.514 | 340.38 | 1.0326 | 0.88452 | 14.483 | 112.87 | 106.12 | 14.153 | 37.031 | 0.37115 | 32.25 | 6.0195 | 2.7833 | 2.7954 | 74787 | 643.23 | 88290 | 4.3366 | 25198 | 887.03 | 9180.1 | 3203.2 | 101.22
UZB125 | TASH031 | 70.68 | 13.805 | 78.817 | 6.6422 | 1.247 | 36353 | 5.3469 | 20.145 | 110.03 | 1.7739 | 12.91 | 357.48 | 1.0846 | 0.9326 | 13.723 | 124.71 | 139.56 | 11.971 | 35.575 | 0.39474 | 28.788 | 6.1291 | 3.1048 | 3.1221 | 70867 | 649.08 | 80992 | 4.6292 | 24419 | 779.17 | 10084 | 4088.9 | 66.973
UZB126 | TASH033 | 73.129 | 12.373 | 74.992 | 7.5682 | 1.2429 | 37370 | 4.9309 | 30.002 | 114.25 | 1.8123 | 13.523 | 297.99 | 1.0717 | 1.2045 | 14.354 | 135.52 | 128.37 | 13.357 | 36.992 | 0.40048 | 31.692 | 6.1549 | 3.7274 | 3.103 | 73520 | 682.27 | 64971 | 4.9388 | 29802 | 716.59 | 10261 | 3429.9 | 84.656
UZB127 | TASH038 | 70.081 | 12.72 | 80.661 | 6.5088 | 1.2114 | 35502 | 5.8359 | 0 | 110.06 | 1.6879 | 12.894 | 343.4 | 1.1033 | 0.80897 | 12.818 | 123.74 | 129.94 | 11.027 | 35.812 | 0.40538 | 32.23 | 6.0909 | 3.0529 | 3.0475 | 71452 | 647.86 | 58019 | 4.7629 | 22871 | 724.37 | 11344 | 3689.5 | 79.604
UZB128 | TASH040 | 74.942 | 12.94 | 75.551 | 8.4058 | 1.2749 | 37139 | 5.0566 | 34.956 | 117.47 | 2.1247 | 13.827 | 368.42 | 1.0039 | 1.1394 | 14.077 | 123.97 | 132.02 | 16.399 | 38.055 | 0.43809 | 30.034 | 6.4101 | 3.1808 | 2.908 | 71928 | 831.48 | 62910 | 4.9882 | 24211 | 784.64 | 9876.9 | 4040.1 | 81.389
UZB129 | TASH042 | 70.67 | 11.863 | 79.128 | 7.6058 | 1.2038 | 36588 | 5.2088 | 0 | 112.07 | 2.0081 | 12.998 | 253.07 | 1.0761 | 0.85244 | 13.563 | 106.61 | 85.905 | 13.958 | 35.596 | 0.38348 | 31.61 | 5.982 | 3.0875 | 2.5017 | 70772 | 614.31 | 67296 | 4.8004 | 26667 | 761.89 | 10429 | 4073.7 | 99.02
UZB130 | TASH043 | 73.307 | 15.158 | 78.006 | 8.0142 | 1.2521 | 38711 | 5.0926 | 21.596 | 114.12 | 1.8254 | 13.715 | 362.81 | 1.0688 | 0.8199 | 14.128 | 90.536 | 122.41 | 17.309 | 37.984 | 0.39239 | 32.933 | 6.3119 | 3.3712 | 3.0485 | 75797 | 668.52 | 71602 | 4.8698 | 29497 | 1044.3 | 10220 | 4192.4 | 101.44
UZB131 | TASH045 | 71.758 | 13.034 | 84.413 | 8.0587 | 1.2405 | 37301 | 4.7738 | 0 | 110.72 | 2.1074 | 13.177 | 285.72 | 1.0526 | 0.83231 | 13.743 | 110.97 | 110.21 | 16.641 | 36.693 | 0.4216 | 31.845 | 6.145 | 3.2391 | 2.5089 | 75367 | 616.67 | 69968 | 4.8253 | 27333 | 863.35 | 10025 | 3771 | 95.598
UZB132 | TASH051 | 66.009 | 11.922 | 68.546 | 5.786 | 1.1634 | 32508 | 4.8715 | 0 | 97.147 | 1.4208 | 11.888 | 397.1 | 1.0015 | 0.77299 | 12.953 | 93.474 | 138.86 | 12.21 | 34.359 | 0.40576 | 29.139 | 5.7703 | 3.1546 | 2.8182 | 65578 | 556.68 | 89867 | 4.3933 | 21881 | 716.43 | 9642.9 | 3602.1 | 77.133
UZB133 | TASH054 | 67.831 | 10.335 | 72.867 | 6.1803 | 1.1921 | 30801 | 5.4778 | 0 | 103.99 | 1.3584 | 11.692 | 523.08 | 0.97634 | 0.81548 | 12.351 | 96.259 | 156.77 | 16.309 | 34.066 | 0.37241 | 28.6 | 5.8358 | 2.6121 | 2.9528 | 67107 | 676.79 | 78567 | 4.8187 | 26699 | 791.08 | 10577 | 3376.4 | 81.603
UZB134 | TASH056 | 69.003 | 11.987 | 66.663 | 4.3825 | 1.1946 | 33959 | 4.8569 | 0 | 77.07 | 1.8806 | 12.478 | 355.16 | 1.0446 | 0.77314 | 13.528 | 114.87 | 113.32 | 19.351 | 35.509 | 0.37444 | 33.708 | 5.9066 | 3.0865 | 2.6808 | 71424 | 713.21 | 77907 | 4.3553 | 25399 | 720.71 | 9759.9 | 3919.2 | 82.327
UZB135 | TASH058 | 75.126 | 18.797 | 97.938 | 9.2329 | 1.2245 | 47344 | 3.9659 | 0 | 130.8 | 2.2282 | 18.184 | 282.79 | 0.98443 | 0.89847 | 13.897 | 127.16 | 110.23 | 15.418 | 38.291 | 0.38747 | 32.563 | 6.1217 | 3.1836 | 2.904 | 87315 | 568.77 | 72386 | 4.6932 | 28098 | 876.36 | 8016.8 | 3894 | 120.7
UZB136 | TASH059 | 71.975 | 15.117 | 80.987 | 5.795 | 1.2821 | 38019 | 5.0587 | 0 | 93.452 | 2.5852 | 13.868 | 375.97 | 1.0891 | 0.92524 | 13.641 | 113.86 | 130.13 | 18.421 | 36.516 | 0.41667 | 32.245 | 6.0648 | 3.5674 | 2.9002 | 72461 | 712.12 | 79028 | 4.7935 | 23317 | 922.2 | 9773.4 | 3388.2 | 103.89
UZB137 | TASH061 | 72.374 | 14.623 | 83.097 | 7.0081 | 1.2905 | 38304 | 5.4429 | 42.113 | 108.89 | 2 | 13.775 | 497.32 | 1.0487 | 1.1454 | 13.645 | 143.81 | 149.08 | 12.369 | 36.732 | 0.40626 | 33.3 | 6.2771 | 3.3134 | 3.1882 | 71258 | 819.87 | 59325 | 4.7751 | 25373 | 829.08 | 10352 | 3870 | 87.96
UZB138 | TASH063 | 65.16 | 12.108 | 71.308 | 6.7318 | 1.1513 | 33697 | 4.9928 | 25.203 | 102.16 | 1.7708 | 11.975 | 339.81 | 0.96152 | 0.77201 | 12.563 | 89.233 | 122.03 | 14.396 | 33.984 | 0.36452 | 28.797 | 5.7245 | 2.7664 | 2.6993 | 67854 | 679.85 | 75672 | 4.7052 | 25544 | 702.12 | 10158 | 3825.5 | 80.497
UZB139 | TASH067 | 66.299 | 13.922 | 69.134 | 5.9665 | 1.1546 | 32135 | 4.5456 | 0 | 104.12 | 1.6227 | 12.052 | 549.15 | 1.001 | 0.76848 | 12.871 | 109.31 | 115.57 | 11.344 | 34.172 | 0.35578 | 28.786 | 5.7351 | 2.8308 | 2.6194 | 70718 | 628.29 | 79889 | 4.3716 | 28284 | 943.64 | 10453 | 3494.1 | 91.453
UZB140 | TASH070 | 65.968 | 12.766 | 65.32 | 5.7829 | 1.1468 | 33272 | 5.0455 | 35.244 | 103.37 | 1.6892 | 11.763 | 338.2 | 0.93941 | 0.76116 | 12.899 | 96.064 | 126.14 | 14.93 | 34.345 | 0.37014 | 30.384 | 5.7827 | 3.5014 | 2.6337 | 66016 | 684.07 | 91606 | 4.3311 | 24031 | 763.74 | 9593.8 | 3819 | 75.867
UZB141 | TAZ001 | 73.487 | 19.549 | 111.34 | 8.5598 | 1.2737 | 46177 | 4.6904 | 54.886 | 129.22 | 4.8826 | 16.761 | 355.34 | 1.0483 | 1.1868 | 13.68 | 125.27 | 122.68 | 23.202 | 37.324 | 0.38516 | 32.634 | 6.2323 | 3.68 | 3.3123 | 80243 | 708.98 | 59881 | 5.1869 | 32197 | 1200.2 | 8550.3 | 4390.3 | 113.67
UZB142 | TAZ002 | 73.409 | 18.793 | 111.76 | 8.5718 | 1.3097 | 46570 | 4.5816 | 54.487 | 136.65 | 4.8694 | 16.857 | 414.84 | 1.105 | 1.1115 | 13.922 | 112.36 | 92.289 | 27.115 | 37.74 | 0.40099 | 32.029 | 6.3878 | 3.2172 | 2.5348 | 84638 | 703.64 | 58534 | 5.1698 | 34358 | 1234.5 | 8738.6 | 3637.8 | 115.33
UZB143 | TAZ003 | 64.188 | 12.74 | 65.322 | 6.1628 | 1.1201 | 32255 | 5.2269 | 40.918 | 99.686 | 1.9363 | 11.353 | 360.48 | 1.0888 | 0.73855 | 12.042 | 88.669 | 152.07 | 15.452 | 32.981 | 0.36064 | 28.507 | 5.659 | 4.0925 | 2.6722 | 64304 | 617.47 | 84269 | 4.2391 | 25574 | 768.71 | 9642.4 | 3641.7 | 71.834
UZB144 | TAZ006 | 71.431 | 13.617 | 78.157 | 7.8508 | 1.1966 | 37850 | 4.7411 | 0 | 115.2 | 2.139 | 13.298 | 313.92 | 1.0068 | 0.78862 | 13.491 | 110.25 | 127.79 | 17.422 | 36.178 | 0.36229 | 31.894 | 6.0887 | 3.4155 | 2.4399 | 72381 | 686.3 | 75075 | 4.6488 | 30221 | 903.95 | 9049.4 | 4384 | 89.162
UZB145 | TAZ007 | 65.543 | 13.545 | 78.03 | 6.5987 | 1.1117 | 35321 | 4.8704 | 54.31 | 108.8 | 2.0036 | 12.276 | 441.38 | 1.1057 | 0.74458 | 12.24 | 108.2 | 108.59 | 18.534 | 33.751 | 0.3543 | 28.619 | 5.7137 | 2.4127 | 2.6144 | 73033 | 668.86 | 81247 | 4.6629 | 27195 | 894.54 | 9928 | 3967.4 | 77.626
UZB146 | TAZ011 | 64.805 | 13.803 | 75.759 | 6.8357 | 1.1597 | 36666 | 4.9354 | 44.692 | 110.86 | 3.793 | 12.846 | 340.85 | 1.0458 | 0.8483 | 12.042 | 122.08 | 143.26 | 15.668 | 33.526 | 0.36422 | 30.863 | 5.8243 | 2.1933 | 2.6105 | 70421 | 936.46 | 76923 | 4.5825 | 26644 | 1102.2 | 8200.5 | 3731.8 | 79.932
UZB147 | TAZ012 | 79.386 | 19.454 | 117.1 | 8.3254 | 1.359 | 46348 | 4.7043 | 74.404 | 136.12 | 3.2413 | 16.756 | 367.08 | 1.1724 | 0.93986 | 14.608 | 118.54 | 122.14 | 18.312 | 40.002 | 0.41946 | 32.452 | 6.6779 | 2.9751 | 3.1098 | 85688 | 749.77 | 56829 | 5.5068 | 35853 | 1178.3 | 9747.8 | 3635.2 | 110.11
UZB148 | TAZ013 | 70.733 | 18.869 | 104.45 | 7.4508 | 1.2433 | 43806 | 4.3953 | 66.509 | 125.05 | 5.7815 | 15.514 | 504.63 | 0.93005 | 0.84913 | 12.731 | 136.96 | 140.44 | 21.518 | 36.187 | 0.38149 | 29.359 | 6.2022 | 4.1571 | 2.7432 | 77421 | 634.5 | 83222 | 4.8486 | 28797 | 1177.4 | 9634.7 | 3997.9 | 105.13
UZB149 | TAZ014 | 76.323 | 22.12 | 119.8 | 9.1409 | 1.3215 | 49475 | 4.4581 | 79.802 | 139.63 | 5.1338 | 17.741 | 375.32 | 1.0093 | 0.82722 | 14.04 | 145.72 | 107.43 | 26.886 | 38.965 | 0.39872 | 33.448 | 6.3767 | 2.9234 | 2.6626 | 84500 | 744.41 | 74487 | 5.025 | 32801 | 1258.8 | 9137.7 | 4440.3 | 129.49
UZB150 | TAZ016 | 77.956 | 19.903 | 114.64 | 8.5942 | 1.2993 | 46099 | 4.9888 | 59.455 | 136.57 | 2.4168 | 16.706 | 241.62 | 1.0505 | 0.81844 | 13.998 | 130.8 | 116.96 | 13.135 | 39.993 | 0.42034 | 31.585 | 6.6875 | 2.9583 | 3.1455 | 86085 | 677.81 | 45512 | 5.3171 | 31517 | 1191 | 10189 | 4259.1 | 115.9

## summary stats comp. group
NAA Group | n= | Na2O_mean | Na2O_sd | Na2O_rsd | Al2O3_mean | Al2O3_sd | Al2O3_rsd | K2O_mean | K2O_sd | K2O_rsd | CaO_mean | CaO_sd | CaO_rsd | Fe2O3_mean | Fe2O3_sd | Fe2O3_rsd | TiO2_mean | TiO2_sd | TiO2_rsd | Ce_mean | Ce_sd | Ce_rsd | Co_mean | Co_sd | Co_rsd | Cr_mean | Cr_sd | Cr_rsd | Cs_mean | Cs_sd | Cs_rsd | Eu_mean | Eu_sd | Eu_rsd | Hf_mean | Hf_sd | Hf_rsd | Ni_mean | Ni_sd | Ni_rsd | Rb_mean | Rb_sd | Rb_rsd | Sb_mean | Sb_sd | Sb_rsd | Sc_mean | Sc_sd | Sc_rsd | Sr_mean | Sr_sd | Sr_rsd | Ta_mean | Ta_sd | Ta_rsd | Tb_mean | Tb_sd | Tb_rsd | Th_mean | Th_sd | Th_rsd | Zn_mean | Zn_sd | Zn_rsd | As_mean | As_sd | As_rsd | La_mean | La_sd | La_rsd | Lu_mean | Lu_sd | Lu_rsd | Nd_mean | Nd_sd | Nd_rsd | Sm_mean | Sm_sd | Sm_rsd | U_mean | U_sd | U_rsd | Yb_mean | Yb_sd | Yb_rsd | Ba_mean | Ba_sd | Ba_rsd | Ca_mean | Ca_sd | Ca_rsd | Dy_mean | Dy_sd | Dy_rsd | Mn_mean | Mn_sd | Mn_rsd | V_mean | V_sd | V_rsd
unit |  | % | % | % | % | % | % | % | % | % | % | % | % | % | % | % | % | % | % | ppm | ppm | ppm | ppm | ppm | ppm | ppm | ppm | ppm | ppm | ppm | ppm | ppm | ppm | ppm | ppm | ppm | ppm | ppm | ppm | ppm | ppm | ppm | ppm | ppm | ppm | ppm | ppm | ppm | ppm | ppm | ppm | ppm | ppm | ppm | ppm | ppm | ppm | ppm | ppm | ppm | ppm | ppm | ppm | ppm | ppm | ppm | ppm | ppm | ppm | ppm | ppm | ppm | ppm | ppm | ppm | ppm | ppm | ppm | ppm | ppm | ppm | ppm | ppm | ppm | ppm | ppm | ppm | ppm | ppm | ppm | ppm | ppm | ppm | ppm | ppm | ppm | ppm | ppm | ppm | ppm
BUK | 61 | 1.231062 | 0.1398402 | 11.35932 | 14.78526 | 0.7028972 | 4.754041 | 3.171693 | 0.4829311 | 15.22629 | 12.90367 | 1.254892 | 9.725076 | 5.921771 | 0.2909911 | 4.913921 | 0.6363132 | 0.05365708 | 8.432496 | 63.33967 | 2.018199 | 3.186311 | 15.52689 | 1.096305 | 7.06069 | 93.88459 | 4.659804 | 4.963332 | 6.449672 | 1.697568 | 26.32022 | 1.149344 | 0.04057375 | 3.530165 | 4.178525 | 0.1933204 | 4.626524 | 42.35459 | 30.53309 | 72.08922 | 94.62508 | 18.50096 | 19.55185 | 2.368689 | 0.2372866 | 10.01764 | 15.0377 | 0.6291036 | 4.183508 | 415.4244 | 95.88393 | 23.08096 | 0.9398361 | 0.05321315 | 5.661961 | 0.8008197 | 0.1273224 | 15.89901 | 11.48557 | 0.4329685 | 3.769673 | 108.1146 | 21.06964 | 19.48825 | 21.0018 | 2.593042 | 12.34676 | 31.63393 | 0.9605004 | 3.036297 | 0.3911475 | 0.02042044 | 5.22065 | 28.80262 | 1.446167 | 5.020957 | 5.675738 | 0.2001704 | 3.526774 | 3.886393 | 0.868965 | 22.35916 | 2.662951 | 0.1929537 | 7.245862 | 573.5533 | 53.04226 | 9.248009 | 92222 | 8968.659 | 9.725076 | 4.683279 | 0.4452292 | 9.506785 | 835.2246 | 57.90931 | 6.933381 | 121.131 | 10.44476 | 8.622696
BUK A | 5 | 1.807791 | 0.2568811 | 14.20967 | 14.19103 | 0.4341459 | 3.059298 | 2.448063 | 0.3664689 | 14.96975 | 12.03186 | 1.474235 | 12.25276 | 5.364791 | 0.2476896 | 4.616947 | 0.5775834 | 0.06304288 | 10.91494 | 59.228 | 1.631064 | 2.753873 | 13.424 | 1.390083 | 10.35521 | 83.83 | 7.547798 | 9.003695 | 7.93 | 0.7089781 | 8.940456 | 1.084 | 0.03577709 | 3.300469 | 4.184 | 0.4181268 | 9.99347 | 35.938 | 18.3183 | 50.97194 | 79.826 | 12.76241 | 15.98779 | 2.328 | 0.1702058 | 7.311244 | 13.898 | 0.3620359 | 2.60495 | 634.016 | 76.24913 | 12.02637 | 0.876 | 0.03714835 | 4.240679 | 0.806 | 0.2380756 | 29.53792 | 10.588 | 0.4878217 | 4.607307 | 111.342 | 18.1328 | 16.28568 | 20.42 | 2.911391 | 14.25755 | 29.588 | 0.8208959 | 2.774422 | 0.362 | 0.02863564 | 7.910398 | 26.182 | 2.085251 | 7.964443 | 5.224 | 0.1092245 | 2.090822 | 3.978 | 0.9313002 | 23.41127 | 2.444 | 0.2035436 | 8.328298 | 571.096 | 93.54974 | 16.38074 | 85991.2 | 10536.29 | 12.25276 | 4.374 | 0.6276384 | 14.3493 | 696.176 | 91.84522 | 13.19282 | 109.478 | 19.42076 | 17.73942
NISH | 19 | 1.686666 | 0.2764822 | 16.39223 | 13.54332 | 1.22141 | 9.018543 | 2.768047 | 0.3475895 | 12.55721 | 10.56099 | 1.3661 | 12.93534 | 5.946941 | 0.3506485 | 5.896284 | 0.6625611 | 0.05059182 | 7.635796 | 60.49474 | 5.152828 | 8.517812 | 17.87368 | 1.423459 | 7.963994 | 120.1 | 16.60562 | 13.8265 | 6.501579 | 0.7182406 | 11.04717 | 1.161526 | 0.06186308 | 5.326016 | 5.040526 | 1.092904 | 21.68233 | 78.73684 | 22.71769 | 28.85268 | 166.9474 | 117.9451 | 70.64809 | 1.053158 | 0.2403713 | 22.82386 | 14.94947 | 0.8641018 | 5.780149 | 505.1579 | 118.309 | 23.42021 | 0.9578947 | 0.05472953 | 5.713523 | 0.6973684 | 0.07723284 | 11.0749 | 10.27842 | 1.575571 | 15.32892 | 105.8421 | 18.0993 | 17.10029 | 19.83158 | 8.117611 | 40.93275 | 30.90947 | 4.393726 | 14.21482 | 0.3425789 | 0.05665031 | 16.53642 | 28.51053 | 4.352508 | 15.26632 | 5.128421 | 0.7180395 | 14.00118 | 2.622105 | 0.6767535 | 25.80955 | 2.615263 | 0.4900835 | 18.73936 | 483.4737 | 54.72595 | 11.31932 | 75478.95 | 9763.457 | 12.93534 | 4.62 | 0.6430569 | 13.91898 | 797.5263 | 142.4029 | 17.85558 | 126.5263 | 27.64732 | 21.85104
PAY 1 | 3 | 2.400646 | 0.5602371 | 23.33693 | 14.83016 | 0.75855 | 5.114913 | 1.924712 | 0.3629415 | 18.85693 | 13.27045 | 0.5957871 | 4.489578 | 5.912522 | 0.539655 | 9.127323 | 0.570191 | 0.06139284 | 10.76707 | 60.83333 | 4.231387 | 6.955704 | 15.99667 | 1.713077 | 10.70896 | 93.12667 | 7.79142 | 8.366476 | 6.56 | 0.4444097 | 6.774538 | 1.103333 | 0.07023769 | 6.365954 | 3.8 | 0.01 | 0.2631579 | 8.763333 | 15.17854 | 173.2051 | 71.94 | 15.52668 | 21.58281 | 1.41 | 0.1345362 | 9.541577 | 14.8 | 1.573309 | 10.63046 | 425.03 | 169.0313 | 39.76927 | 0.8533333 | 0.05773503 | 6.765823 | 0.6766667 | 0.04041452 | 5.972589 | 11.23333 | 0.9674882 | 8.612654 | 88.50667 | 2.922197 | 3.301668 | 5.66 | 1.302881 | 23.01911 | 30.77333 | 2.152727 | 6.99543 | 0.3633333 | 0.0305505 | 8.408396 | 27.83 | 0.7861934 | 2.824985 | 5.463333 | 0.3927255 | 7.188387 | 3.253333 | 0.3407834 | 10.4749 | 2.403333 | 0.1504438 | 6.259797 | 468.69 | 45.70938 | 9.752582 | 94843.33 | 4258.066 | 4.489578 | 4.163333 | 0.4105281 | 9.860563 | 745.9567 | 97.89152 | 13.12295 | 127.6167 | 24.64273 | 19.30996
PAY 2 | 3 | 1.674494 | 0.2321053 | 13.86122 | 15.17259 | 0.3506382 | 2.310997 | 2.89277 | 0.2005464 | 6.932678 | 13.19787 | 0.4660089 | 3.530939 | 6.312371 | 0.1007451 | 1.595994 | 0.6378867 | 0.03246203 | 5.088996 | 63.55 | 2.024129 | 3.185097 | 17.32667 | 0.3781975 | 2.182748 | 100.45 | 1.627851 | 1.620559 | 8.09 | 0.7888599 | 9.75105 | 1.153333 | 0.0321455 | 2.787182 | 3.81 | 0.1053565 | 2.765263 | 39.11 | 38.49547 | 98.42871 | 110.2633 | 7.83717 | 7.107685 | 1.963333 | 0.2182506 | 11.11633 | 16.08 | 0.3702702 | 2.302675 | 518.79 | 110.6713 | 21.33258 | 0.8833333 | 0.08020806 | 9.080158 | 0.9766667 | 0.01527525 | 1.564019 | 11.82 | 0.3407345 | 2.882695 | 103.8533 | 4.144265 | 3.990498 | 11.46 | 3.080568 | 26.88105 | 31.83667 | 0.9600174 | 3.015446 | 0.3733333 | 0.01154701 | 3.092948 | 29.87667 | 1.199847 | 4.016001 | 5.663333 | 0.2025669 | 3.576813 | 4.186667 | 0.6689046 | 15.97702 | 2.806667 | 0.1006645 | 3.58662 | 569.43 | 90.76717 | 15.94001 | 94324.67 | 3330.547 | 3.530939 | 4.553333 | 0.3622614 | 7.955961 | 810.0433 | 20.03083 | 2.472809 | 127.8433 | 1.428647 | 1.117499
PAY 3 | 4 | 2.029303 | 0.2522115 | 12.42848 | 14.50661 | 0.9533065 | 6.571531 | 2.395892 | 0.2014513 | 8.408198 | 13.00788 | 0.440583 | 3.387048 | 5.93815 | 0.3877314 | 6.529498 | 0.6036843 | 0.07128883 | 11.80896 | 62.7875 | 3.212231 | 5.116035 | 16.23 | 1.473024 | 9.075934 | 93.85 | 4.404566 | 4.693197 | 6.385 | 1.303291 | 20.41176 | 1.13 | 0.04242641 | 3.754549 | 4.1125 | 0.3247948 | 7.897746 | 4.485 | 8.97 | 200 | 75.195 | 14.7053 | 19.55623 | 2.225 | 0.1713671 | 7.70189 | 14.935 | 0.9930592 | 6.649208 | 354.64 | 11.54707 | 3.255998 | 0.8725 | 0.06291529 | 7.210921 | 0.805 | 0.06855655 | 8.516341 | 11.3175 | 0.4404827 | 3.892049 | 95.3825 | 9.760988 | 10.23352 | 19.1675 | 1.861404 | 9.711251 | 31.3325 | 1.302418 | 4.156763 | 0.365 | 0.02081666 | 5.703195 | 28.2275 | 2.597452 | 9.20185 | 5.63 | 0.3490941 | 6.200605 | 3.3725 | 0.4476885 | 13.27468 | 2.4925 | 0.09215024 | 3.697101 | 482.535 | 34.88017 | 7.228527 | 92966.75 | 3148.828 | 3.387048 | 4.08 | 0.1119524 | 2.743931 | 762.6725 | 75.04474 | 9.839707 | 126.55 | 5.439859 | 4.298585
SAMK | 18 | 1.374707 | 0.1823467 | 13.26441 | 12.31672 | 1.067592 | 8.667823 | 2.787093 | 0.3620194 | 12.98914 | 11.06416 | 2.11554 | 19.12065 | 4.557055 | 0.3508601 | 7.699273 | 0.6047442 | 0.05516999 | 9.122864 | 65.71667 | 4.054232 | 6.16926 | 10.01889 | 0.9223811 | 9.206421 | 146.1706 | 12.8521 | 8.792536 | 6.718889 | 0.5448139 | 8.108691 | 1.273667 | 0.1649485 | 12.95068 | 5.889444 | 0.551463 | 9.363583 | 44.54667 | 19.53971 | 43.86345 | 96.05556 | 7.892759 | 8.216869 | 1.908889 | 0.4920173 | 25.77506 | 12.37944 | 0.9522696 | 7.692345 | 370.0778 | 108.1168 | 29.21461 | 0.9411111 | 0.0591 | 6.279812 | 0.8294444 | 0.08980189 | 10.82675 | 11.08944 | 0.6800387 | 6.132306 | 116.065 | 44.5608 | 38.39297 | 14.60667 | 3.283737 | 22.48108 | 32.81333 | 2.976322 | 9.070466 | 0.3750556 | 0.03891238 | 10.3751 | 30.76833 | 3.184899 | 10.35122 | 5.777222 | 0.7051058 | 12.20493 | 4.806667 | 1.69758 | 35.31719 | 2.749444 | 0.3254584 | 11.83724 | 548.1522 | 127.4618 | 23.253 | 79075.11 | 15119.68 | 19.12065 | 4.974444 | 0.5622039 | 11.30184 | 630.6311 | 151.2402 | 23.98236 | 121.8972 | 25.12915 | 20.61503
TASH | 31 | 1.359946 | 0.1223407 | 8.996003 | 13.52678 | 0.6937951 | 5.129048 | 3.088908 | 0.3160792 | 10.23271 | 10.88869 | 1.452644 | 13.34085 | 5.152393 | 0.3443741 | 6.68377 | 0.6463756 | 0.04866311 | 7.528611 | 69.5129 | 3.066366 | 4.411219 | 13.53258 | 1.365672 | 10.09173 | 78.05419 | 6.688168 | 8.56862 | 6.541613 | 1.165396 | 17.81511 | 1.207097 | 0.04961139 | 4.109976 | 4.989677 | 0.3342303 | 6.698435 | 19.45516 | 22.16535 | 113.9305 | 101.6784 | 12.24145 | 12.03938 | 1.928387 | 0.2612291 | 13.54651 | 13.00387 | 0.8144965 | 6.263492 | 367.8603 | 58.17169 | 15.81353 | 1.035484 | 0.04470934 | 4.317724 | 0.9125806 | 0.1698032 | 18.60692 | 13.22194 | 0.8396524 | 6.35045 | 112.8297 | 18.19702 | 16.12787 | 15.44323 | 2.21189 | 14.32272 | 35.43258 | 1.403826 | 3.961963 | 0.3880645 | 0.0221238 | 5.701061 | 30.94355 | 1.570574 | 5.075612 | 5.999032 | 0.194171 | 3.236705 | 3.32871 | 0.5182454 | 15.56896 | 2.827742 | 0.2114665 | 7.47828 | 660.4048 | 61.20171 | 9.267302 | 77821 | 10381.99 | 13.34085 | 4.699355 | 0.2532316 | 5.388646 | 808.9081 | 110.6024 | 13.67305 | 89.45032 | 10.84321 | 12.12204
TAZ | 4 | 1.215239 | 0.06471317 | 5.325138 | 15.43683 | 0.6626935 | 4.292937 | 3.859332 | 0.2824521 | 7.318679 | 9.658794 | 1.665498 | 17.24334 | 6.649264 | 0.3324175 | 4.999312 | 0.6868412 | 0.06265367 | 9.122003 | 73.4875 | 2.282752 | 3.106314 | 19.8325 | 1.562655 | 7.879265 | 111.8375 | 6.27774 | 5.61327 | 8.43 | 0.7073424 | 8.390776 | 1.285 | 0.03696846 | 2.876923 | 4.5325 | 0.128938 | 2.844743 | 63.9225 | 11.96311 | 18.71503 | 132.6375 | 6.689411 | 5.043379 | 5.165 | 0.4272782 | 8.272569 | 16.7175 | 0.9175465 | 5.488539 | 412.5325 | 66.18919 | 16.0446 | 1.025 | 0.07549834 | 7.365692 | 0.995 | 0.1821172 | 18.30323 | 13.5925 | 0.5941591 | 4.371227 | 130.0775 | 14.48077 | 11.13242 | 24.6825 | 2.769698 | 11.2213 | 37.555 | 1.148172 | 3.057309 | 0.3925 | 0.009574271 | 2.439305 | 31.8675 | 1.770092 | 5.554536 | 6.3 | 0.09899495 | 1.571348 | 3.495 | 0.5424328 | 15.52025 | 2.81 | 0.3443835 | 12.25564 | 697.8825 | 45.9654 | 6.586409 | 69031 | 11903.25 | 17.24334 | 5.06 | 0.1570563 | 3.103879 | 1217.725 | 36.06377 | 2.96157 | 115.905 | 10.09915 | 8.713303

## PCA results
PCA RESULTS BASED ON VARIANCE-COVARIANCE MATRIX: 2023-03-15 13:01:05
The first 31 PCs explain 100.0% of the variancein this assemblage of 190 samples.
Variable | Average | Magnitude | PC1 | PC2 | PC3 | PC4 | PC5 | PC6 | PC7 | PC8 | PC9 | PC10 | PC11 | PC12 | PC13 | PC14 | PC15 | PC16 | PC17 | PC18 | PC19 | PC20 | PC21 | PC22 | PC23 | PC24 | PC25 | PC26 | PC27 | PC28 | PC29 | PC30 | PC31
|  |  | 19.89742 | 16.34685 | 14.3947 | 9.727897 | 8.545985 | 5.576346 | 4.116751 | 3.574845 | 3.148322 | 2.693315 | 2.230657 | 1.939167 | 1.457093 | 1.324311 | 1.100667 | 0.6764178 | 0.608674 | 0.5485243 | 0.3866859 | 0.3495818 | 0.3176097 | 0.2060224 | 0.1954478 | 0.1553023 | 0.1521711 | 0.1239819 | 0.07554348 | 0.05988438 | 0.03039981 | 0.02141391 | 0.0180129
Na | 10335.61 | 1 | -0.2193731 | -0.02824772 | -0.03108182 | 0.08043432 | -0.0791056 | 0.3090472 | 0.06172428 | -0.1801073 | 0.3362133 | -0.2229594 | 0.3789271 | 0.3451497 | -0.07283455 | 0.2369211 | -0.2713149 | 0.1455697 | 0.0565817 | 0.4473211 | -0.0446714 | 0.0588323 | -0.1036648 | -0.03173831 | -0.004486016 | 0.004938345 | 0.006598652 | -0.01576503 | -0.04858802 | 0.01726491 | -0.01123937 | -0.009550792 | -0.01417987
Al | 74084.06 | 1 | 0.04224318 | 0.06354599 | 0.1270436 | 0.04445082 | -0.08086691 | 0.1018414 | -0.08295251 | 0.05123967 | 0.0551801 | 0.07695261 | 0.009111172 | 0.05512134 | 0.04352942 | -0.09416818 | 0.02279482 | -0.09385141 | -0.1984439 | 0.1005276 | 0.2046039 | -0.117039 | -0.008841631 | -0.01358394 | -0.2612743 | 0.2921465 | -0.1238588 | -0.6030061 | 0.5001476 | 0.1703251 | -0.0185707 | -0.005663611 | -0.007063184
K | 24756.93 | 1 | 0.1715108 | -0.07097092 | 0.2198542 | 0.002044639 | 0.1076744 | -0.08422925 | -0.03310909 | -0.07564283 | 0.0847607 | 0.2981803 | -0.3846764 | 0.09540099 | -0.3930442 | -0.3707863 | -0.2613975 | 0.1561766 | 0.1037949 | 0.4029714 | -0.0991684 | 0.1009707 | 0.2004738 | -0.09052158 | 0.07301357 | -0.001723074 | -0.04131919 | -0.03345719 | -0.06155157 | -0.008119163 | -0.01018777 | -0.01158048 | -0.003994726
Ca | 83252.28 | 1 | -0.07199274 | 0.2619938 | -0.02580671 | 0.02425341 | 0.07339701 | -0.0513386 | -0.0680866 | 0.4085027 | -0.2440421 | -0.009196031 | 0.0340307 | -0.2467241 | 0.05591828 | 0.2537829 | 0.299022 | 0.3861767 | 0.2572008 | 0.4451026 | -0.03734782 | -0.001071977 | 0.1148786 | -0.08897122 | -0.06096727 | -0.03342892 | -0.08106098 | -0.1232841 | -0.0383021 | -0.03867597 | -0.004007286 | -0.03363118 | -0.01208193
Sc | 14.23303 | 1 | -0.006461664 | 0.07442867 | 0.1655231 | -0.05186617 | -0.1671583 | 0.1356002 | -0.1475938 | 0.06723563 | 0.01070407 | 0.03067025 | 0.04095934 | 0.03041902 | 0.01068779 | -0.08093899 | 0.08498306 | -0.072345 | -0.2221517 | 0.004365717 | 0.05183528 | -0.1615026 | 0.04893769 | 0.0447006 | 0.07998006 | -0.009704788 | -0.004074392 | -0.1702591 | -0.4606981 | -0.1068659 | -0.1175893 | -0.2003082 | -0.6879494
Ti | 3757.072 | 1 | 0.04021215 | -0.03522307 | 0.05886441 | 0.01041787 | -0.1231355 | -0.01510852 | -0.09275351 | -0.07375789 | 0.02279825 | 0.02547746 | 0.01004969 | 0.07716653 | 0.01783567 | -0.00871621 | 0.01600617 | 0.7550235 | -0.3530157 | -0.3320113 | 0.04183261 | 0.3447101 | -0.0532238 | -0.1071126 | -0.08816257 | 0.0353194 | -0.04750053 | -0.02875426 | -0.04913781 | 0.02097594 | 0.03177497 | 0.01173065 | 0.01902491
V | 113.1489 | 1 | -0.04415309 | 0.1000711 | 0.01827904 | -0.3139496 | -0.2119006 | 0.1480004 | -0.1202938 | 0.2097912 | 0.1307181 | 0.1502289 | 0.2736439 | -0.1510227 | 0.3763219 | -0.4991163 | -0.2082437 | 0.004214381 | 0.3167109 | -0.02690934 | -0.06485457 | 0.208568 | -0.05224027 | -0.08378844 | -0.1124251 | 0.01115249 | 0.1242449 | 0.06733422 | 0.01990564 | -0.01236802 | -0.01501164 | -0.004165351 | 0.01931595
Cr | 100.207 | 1 | -0.2337541 | -0.1006148 | -0.1235677 | -0.6940011 | -0.3919858 | 0.003392509 | 0.1481371 | -0.1703983 | -0.09369596 | -0.1012852 | -0.3628316 | -0.02715019 | -0.03583782 | 0.1350638 | 0.09325468 | -0.01404772 | -0.08161876 | 0.1827828 | 0.07144617 | 0.06103151 | 0.00811916 | 0.02321322 | -0.03935985 | 0.01886238 | -0.01716962 | -0.01051215 | 0.02690995 | 0.009947145 | 0.02624835 | 0.007200374 | 0.02152356
Mn | 794.2589 | 1 | 0.03067307 | 0.09819043 | 0.2995886 | 0.1361501 | -0.2007916 | 0.03522422 | -0.2236863 | -0.1013914 | -0.01615824 | -0.03427792 | -0.3507521 | 0.1166323 | 0.06020424 | 0.2877145 | -0.00218738 | -0.099559 | 0.4247966 | -0.1828721 | -0.307787 | 0.1710549 | -0.369799 | -0.07170096 | -0.06619227 | 0.100932 | 0.02314892 | -0.1710245 | -0.1016296 | 0.08955122 | -0.03296748 | 0.02831102 | -0.02229516
Fe | 38872.76 | 1 | 0.004094529 | 0.08414148 | 0.1988507 | -0.002355159 | -0.1731555 | 0.1400285 | -0.1530813 | 0.08604617 | 0.03033981 | 0.04465565 | 0.01150424 | 0.05789897 | 0.01709014 | -0.008908381 | 0.0213027 | -0.06526449 | -0.1519614 | 3.070183e-05 | 0.1131103 | -0.2423278 | 0.1085318 | 0.03914224 | -0.005933357 | -0.0279089 | 0.05952331 | -0.1849739 | -0.4745961 | -0.1443396 | 0.1990072 | 0.01972075 | 0.6548915
Co | 14.64357 | 1 | -0.06990735 | 0.1041497 | 0.337596 | 0.08076328 | -0.3180321 | 0.2129003 | -0.2459526 | 0.08554387 | -0.06813686 | -0.04127523 | -0.05537781 | 0.1050577 | 0.03365082 | 0.1185533 | -0.03952725 | 0.01103829 | -0.05883016 | -0.06414482 | -0.06391425 | -0.1655437 | 0.4266898 | -0.07756106 | 0.1786142 | -0.05964065 | -0.071071 | 0.4303061 | 0.3971267 | -0.01024948 | 0.002914431 | 0.02292477 | -0.03163258
Zn | 107.5425 | 1 | 0.07213645 | 0.0322709 | 0.05176079 | -0.03134178 | -0.08424552 | 0.094817 | -0.02109391 | -0.502869 | -0.5972195 | 0.4154376 | 0.3964232 | -0.07337775 | -0.08671461 | 0.07618358 | -0.02272892 | -0.02463325 | 0.03485336 | 0.0643234 | -0.06389366 | 0.003500762 | -0.01500962 | -0.04306764 | -0.01768047 | 0.02878601 | 0.02594628 | -0.02152771 | -0.003431817 | 0.002776385 | 0.01978236 | 0.0124297 | 0.00845735
As | 17.70658 | 1 | 0.1102065 | 0.3729921 | 0.403447 | -0.2289688 | -0.01290372 | -0.6606648 | 0.05070239 | -0.1565459 | 0.2584897 | -0.03351088 | 0.2634792 | 0.02931372 | 0.02145759 | 0.1132622 | 0.02102695 | -0.03192702 | -0.0373828 | 0.0579544 | 0.05817501 | -0.006646439 | -0.02101728 | 0.05031099 | 0.03161664 | -0.008573732 | -0.00207791 | 0.05449018 | 0.03856473 | -0.00967809 | 0.00642962 | 0.002790617 | -0.002892058
Rb | 101.5354 | 1 | 0.05813581 | -0.5992788 | 0.4544334 | -0.2339361 | 0.1975196 | -0.06493938 | 0.003926973 | 0.3468641 | -0.2938497 | -0.1635424 | 0.1777271 | 0.1118673 | 0.003279832 | 0.108275 | -0.1599021 | -0.009358388 | 0.01048029 | 0.009262205 | 0.05452007 | 0.03623392 | -0.1087456 | 0.01662316 | 0.005702048 | 0.02506983 | 0.01156344 | -0.02281571 | 0.00398934 | 0.004103334 | 0.009200428 | -0.007862824 | -0.005017923
Sr | 415.8905 | 1 | -0.3020614 | 0.2395889 | 0.2930423 | -0.1725651 | 0.5556132 | 0.2881218 | -0.08202197 | -0.3074691 | -0.08665627 | -0.3202002 | -0.07605606 | -0.003979911 | 0.02013638 | -0.2529287 | 0.2123472 | 0.02735705 | 0.04034292 | -0.06457816 | 0.05954163 | 0.04829233 | 0.01951584 | -0.03068124 | -0.0279603 | 0.002416723 | -0.03492488 | 0.01145229 | 0.006208472 | -0.02747816 | 0.002511996 | 0.002584576 | 0.02683095
Sb | 2.04904 | 1 | 0.6698464 | 0.3109906 | 0.005222555 | -0.1421084 | -0.07177574 | 0.2968299 | 0.408143 | 0.09365563 | -0.1485915 | -0.3097244 | 0.01331414 | 0.1418487 | -0.1096729 | -0.04149452 | -0.03501116 | 0.03699192 | 0.06203008 | -0.0613779 | -0.01650028 | 0.01013664 | 0.01230944 | 0.03716081 | -0.02230391 | 0.004400933 | -0.02191656 | 0.008889127 | -0.007556165 | 0.01569773 | -0.01018346 | 0.009914592 | -0.001233123
Cs | 6.544971 | 1 | 0.1857271 | -0.2240272 | 0.2096685 | -0.1702307 | 0.1391608 | 0.3320442 | 0.1779682 | -0.06005988 | 0.4767781 | 0.3877266 | 0.05543616 | -0.2788379 | -0.01867716 | 0.2584917 | 0.3388274 | 0.03846854 | 0.0654101 | -0.06941252 | -0.09190038 | -0.0607881 | 0.04193919 | 0.008440371 | -0.06014887 | -0.02208689 | -0.06081434 | 0.06152275 | 0.02556355 | 0.01180327 | -0.0002569815 | 0.008403872 | -0.005921333
Ba | 572.9438 | 1 | 0.237206 | -0.1029117 | 0.057058 | 0.1092607 | 0.1090191 | -0.01117776 | 0.05866569 | -0.2803195 | -0.02582942 | -0.09034298 | -0.2418485 | -0.2014737 | 0.7184132 | 0.09300731 | -0.2631006 | 0.08324737 | -0.1580284 | 0.2561756 | -0.0236632 | -0.1114246 | 0.06224904 | -0.03077604 | 0.01845715 | -0.002186226 | 0.001331282 | 0.007830401 | -0.04523613 | -0.03314651 | 0.02111596 | -0.04793198 | -0.01984147
La | 32.25046 | 1 | 0.1315795 | -0.09788231 | -0.04458687 | 0.02706078 | -0.04310067 | -0.01249179 | -0.1129272 | -0.09287241 | 0.02235825 | -0.04321338 | 0.01052519 | 0.08071891 | 0.01175807 | 0.01352643 | 0.1644087 | -0.04923835 | 0.07491381 | 0.02389825 | 0.1146557 | 0.21211 | 0.01734637 | 0.002609462 | 0.0826305 | -0.04179818 | 0.05024816 | -0.043417 | 0.1578141 | -0.4248676 | -0.3891269 | -0.6584172 | 0.2006529
Ce | 64.20665 | 1 | 0.1156266 | -0.09560891 | -0.02027864 | 0.02241756 | -0.04820259 | -0.003484671 | -0.116651 | -0.06878199 | 0.02378142 | -0.03647687 | 0.01674673 | 0.08093601 | 0.06950699 | -0.01127035 | 0.1522992 | -0.02162946 | 0.06130838 | 0.06243428 | 0.1738249 | 0.1188858 | 0.08380596 | 0.02051283 | 0.08248164 | -0.03236618 | 0.05725128 | -0.1081076 | 0.00339066 | -0.3929164 | -0.4088441 | 0.7167235 | -0.03235171
Nd | 29.10427 | 1 | 0.08626086 | -0.08460666 | -0.06195296 | 0.007271899 | -0.04802658 | -0.007083402 | -0.1753942 | -0.06868311 | 0.001597149 | -0.0141702 | 0.04193434 | 0.05029039 | 0.07954024 | -0.09416946 | 0.1177091 | 0.09192549 | 0.1906008 | 0.06153082 | 0.1586588 | 0.01678417 | 0.007620037 | 0.5409173 | 0.1812769 | 0.4406588 | -0.4414921 | 0.1897889 | -0.1372422 | 0.2425296 | -0.06148579 | -0.01955251 | 0.06055746
Sm | 5.624731 | 1 | 0.1403587 | -0.04701332 | -0.07096937 | 0.005005434 | -0.003814052 | 0.006895323 | -0.1660165 | -0.03507953 | 0.03454606 | -0.008382905 | -0.007979791 | 0.08340818 | 0.001110136 | -0.03201656 | 0.107562 | -0.03536846 | 0.06966599 | 0.07459841 | 0.09606346 | 0.07501721 | -0.1713379 | 0.01929432 | 0.003202818 | 0.03178349 | -0.1433066 | 0.04727015 | 0.1472946 | -0.5073715 | 0.7308897 | 0.02424752 | -0.1712845
Eu | 1.17125 | 1 | 0.05498981 | -0.07420939 | -0.02276461 | -0.03106701 | -0.06532115 | -0.009700517 | -0.08160622 | -0.07707481 | 0.00616989 | -0.01426781 | 0.04423888 | 0.08034339 | 0.08151023 | -0.0865687 | 0.04542784 | 0.009131936 | 0.1192964 | -0.0359499 | 0.07782001 | -0.01406779 | -0.05180276 | 0.01674519 | 0.1672209 | -0.7631999 | -0.4490639 | -0.2335385 | 0.04924208 | 0.230642 | 0.02623648 | -0.002271453 | 0.01985961
Tb | 0.8051947 | 1 | 0.1566936 | -0.07990454 | -0.02246036 | -0.008118431 | -0.1053312 | 0.02510961 | -0.3485748 | -0.1373325 | 0.09363459 | -0.395035 | 0.09586611 | -0.6725373 | -0.3515739 | 0.03568255 | -0.2324518 | 0.008462561 | 0.01542172 | -0.02118058 | 0.0543654 | -0.02983935 | -0.01329463 | -0.04254915 | 0.009320837 | 0.005966023 | -0.003123184 | -0.06048196 | 0.01011323 | 0.0206064 | -0.008171449 | 0.0137271 | 0.003235998
Dy | 4.627776 | 1 | 0.09018788 | -0.07494379 | -0.0326649 | -0.07725431 | -0.04237923 | -0.01953478 | -0.1424499 | -0.06218364 | 0.006846165 | -0.02567033 | -0.0229463 | 0.09240542 | -0.02470008 | -0.203766 | 0.1838137 | 0.3287656 | 0.04171775 | 0.08068773 | -0.1305132 | -0.5779803 | -0.4026221 | 0.1421848 | 0.1548551 | -0.06934454 | 0.3847746 | 0.0461587 | 0.1826381 | 0.03016475 | -0.06276129 | -0.0007236163 | 0.01606149
Yb | 2.659663 | 1 | 0.1088823 | -0.0949365 | -0.04401958 | -0.012111 | -0.01271753 | -0.05845899 | -0.1972391 | -0.002729246 | -0.008462621 | -0.1588115 | 0.09909933 | 0.05198555 | 0.01098103 | -0.1224752 | 0.2418678 | -0.14161 | -0.3013866 | 0.1709479 | -0.6675668 | 0.1728075 | 0.130034 | 0.2567416 | -0.33137 | -0.09874692 | -0.0245137 | 0.01343824 | 0.004841066 | 0.02541098 | 0.001937578 | 0.03715885 | 0.04780235
Lu | 0.3760209 | 1 | 0.1392881 | -0.02260893 | -0.04764915 | -0.01184507 | -0.01791131 | -0.01422764 | -0.1307317 | 0.04187065 | 0.002431903 | -0.0145423 | 0.02302143 | 0.05111672 | 0.003017962 | -0.1035293 | 0.2077013 | -0.1596225 | -0.205865 | 0.1859756 | 0.05701261 | -0.06345513 | -0.3422399 | -0.6335951 | -0.05188976 | 0.131675 | -0.313455 | 0.3207609 | -0.1044404 | 0.1184397 | -0.1395059 | 0.02806087 | 0.08018758
Hf | 4.593492 | 1 | 0.0229852 | -0.2358145 | -0.1454717 | -0.06781917 | -0.03502832 | -0.1882973 | 0.05275051 | -0.175897 | 0.05785325 | -0.1963409 | 0.1317904 | 0.1566575 | 0.05311145 | -0.07975223 | 0.128031 | 0.1049128 | 0.3234441 | -0.2047343 | -0.2125068 | -0.2655915 | 0.4414732 | -0.3784849 | 0.02745865 | 0.2250735 | -0.08117608 | -0.225783 | -0.08549086 | -0.002740042 | 0.08946357 | -0.03901584 | -0.03329085
Ta | 0.9508802 | 1 | 0.06862586 | -0.08043609 | 0.005121793 | 0.07018782 | -0.03098535 | -0.059512 | -0.1045619 | -0.1041653 | -0.007190044 | -0.01644375 | -0.06658281 | 0.1219145 | -0.034502 | 0.02181566 | -0.003874777 | 0.05438733 | 0.218734 | -0.007655035 | 0.3555153 | -0.1645679 | 0.1079735 | 0.07573269 | -0.7722097 | -0.1758196 | 0.07233576 | 0.247649 | -0.08945537 | 0.04792238 | -0.04155188 | -0.03997677 | -0.08454447
Th | 11.54445 | 1 | 0.1732695 | -0.0954869 | -0.00383094 | 0.07874465 | -0.03983182 | 0.01394321 | -0.1478133 | -0.05807062 | 0.02939322 | -0.07065615 | 0.01961169 | 0.06682544 | 0.05701004 | -0.005305983 | 0.322781 | -0.1168855 | 0.01512297 | 0.1554897 | 0.2673025 | 0.3336491 | 0.1638639 | -0.08962349 | 0.2048065 | -0.03274918 | 0.5094101 | -0.006989765 | -0.03547133 | 0.4456319 | 0.2229168 | -0.01429113 | -0.03792498
U | 3.532897 | 1 | 0.1998032 | 0.1627404 | -0.3167163 | -0.399432 | 0.3712358 | 0.04807858 | -0.4966483 | 0.07899825 | 0.04457821 | 0.1704218 | -0.02355801 | 0.2305785 | 0.01920065 | 0.3124412 | -0.2488465 | -0.02096782 | -0.04933113 | -0.09673461 | -0.02422956 | -0.04683154 | 0.09676404 | -0.02998684 | 0.03699819 | 0.008744288 | 0.04291187 | -0.03375028 | 0.006014188 | 0.06680766 | -0.04183038 | -0.00228557 | -0.009618746
Eigenvalues: |  |  | 0.04257419 | 0.0349771 | 0.03080012 | 0.02081463 | 0.01828571 | 0.01193162 | 0.008808547 | 0.00764904 | 0.006736415 | 0.005762844 | 0.004772902 | 0.004149206 | 0.003117719 | 0.002833607 | 0.00235508 | 0.00144732 | 0.00130237 | 0.001173669 | 0.0008273858 | 0.0007479947 | 0.0006795845 | 0.0004408229 | 0.0004181966 | 0.000332298 | 0.000325598 | 0.0002652821 | 0.0001616392 | 0.0001281337 | 6.504598e-05 | 4.581902e-05 | 3.854192e-05
ANID | PC1 | PC2 | PC3 | PC4 | PC5 | PC6 | PC7 | PC8 | PC9 | PC10 | PC11 | PC12 | PC13 | PC14 | PC15 | PC16 | PC17 | PC18 | PC19 | PC20 | PC21 | PC22 | PC23 | PC24 | PC25 | PC26 | PC27 | PC28 | PC29 | PC30 | PC31
UZB001 | 0.01101029 | -0.002974642 | 0.007357274 | -0.0010099 | -0.006368775 | -0.0036855 | 0.004327446 | 0.01076576 | 0.004962863 | 0.007676244 | -3.16284e-05 | -0.001178077 | -0.002867123 | -0.003343657 | -0.001033643 | -0.002460846 | -0.002155308 | 0.0006544263 | -0.002989018 | -0.0005419337 | -0.001761993 | 0.0005238807 | -0.001547848 | 0.0008083496 | 0.0003256926 | 0.0005003911 | 0.0009910477 | 0.0003531824 | 0.0002902564 | 0.0001046956 | 4.721142e-05
UZB002 | 0.01256108 | 0.00156375 | 0.009378685 | -0.00200206 | -0.005850003 | -0.001111411 | 0.001375937 | 0.006970771 | 0.007668891 | 0.005172711 | -0.001652616 | 0.0003333506 | 0.001467532 | 0.001639583 | 0.001422129 | 0.002611734 | -0.002180543 | -0.002073685 | -0.002525388 | 0.001999668 | 0.001851544 | -0.0008946812 | -0.001582269 | 0.001624107 | -0.002365273 | -0.0002990038 | 0.001527037 | 0.0003784065 | 0.0007005248 | -0.0003196188 | -3.081081e-05
UZB003 | -0.01821101 | -0.001180727 | -0.03295796 | -0.01320764 | 0.02394717 | -0.0009619003 | -0.001002358 | 0.01041371 | -0.003153469 | 0.005117093 | -0.006470711 | -0.003956791 | -0.003781763 | 0.00125517 | 0.0005451148 | -0.0009211395 | 0.006409134 | -0.001138409 | 0.0004487041 | -0.0001900476 | -0.0002412987 | 0.0006366008 | -0.0002064653 | 0.0001158806 | -0.0002009277 | 0.0006991218 | -0.0005688812 | -0.0003601702 | 0.0001948847 | -0.0006384184 | -4.900898e-05
UZB004 | -0.01248608 | -0.00263985 | -0.03114699 | -0.01368931 | 0.0142157 | -0.002112303 | -0.0002430487 | 0.01053229 | -0.002023336 | 0.004393189 | -0.003804382 | -0.002249698 | -0.002007831 | 0.002115357 | 0.0014925 | 0.00032973 | 0.002656569 | -0.002150589 | -0.001976582 | 0.001016146 | -0.0008713816 | -0.0005068169 | -0.002198911 | -0.0008869466 | -0.0004994393 | 0.0002219952 | 0.001430714 | -9.597332e-05 | 0.0006299662 | -0.0008044073 | -3.339592e-05
UZB005 | 0.005716006 | 0.00882235 | -0.002204274 | 0.0002248451 | -0.008333116 | -0.005116725 | 0.0007027946 | 0.005484684 | -1.828838e-05 | -0.005191381 | -0.003697772 | -0.009844092 | -0.002278881 | 0.0004254068 | -0.003831501 | -6.958754e-05 | -0.001114757 | -0.001082328 | 0.001542691 | -0.0002159622 | 0.002164932 | 0.0005222079 | -0.00234912 | -0.0001027423 | 0.001653129 | -0.000477488 | 0.0004843759 | -0.0001314906 | 0.00054523 | -0.0001814297 | -0.0009523657
UZB006 | 0.01368901 | -0.000424744 | 0.01382562 | -0.006378473 | -7.50361e-05 | 0.0008716071 | -0.005657873 | 0.003276754 | 0.005018946 | 0.002459735 | -0.004125451 | -0.002359772 | -0.003140996 | -0.001530184 | 0.0007668777 | -0.001538128 | -0.0005522829 | 0.0005865464 | 0.002360323 | -0.001871137 | -5.253997e-05 | 0.0005885448 | 0.0006250337 | -0.0001273251 | -0.00101598 | 0.0009257421 | 0.0002756954 | -3.312772e-05 | -0.0001234024 | -0.0002140221 | -0.0003356679
UZB007 | 0.003297703 | 0.01943271 | -0.005463741 | 0.006929443 | -0.00644126 | -0.006141892 | -0.002684835 | -0.003520051 | -0.004055256 | 0.0003527274 | 0.0008851286 | 0.0008211867 | 0.001880421 | 0.001201454 | 0.001441506 | 0.0001485975 | -0.004143923 | 0.00320032 | -0.001043804 | -0.0002768318 | 0.001236114 | -0.001560665 | -0.002088287 | -0.0003923536 | -0.000435337 | -0.000335227 | -0.0004018304 | -0.0005109022 | 4.364078e-05 | -0.0002337208 | -5.769193e-05
UZB008 | 0.0002631583 | 0.01517967 | 0.000833884 | 0.003013901 | 0.002970015 | -0.004074989 | 0.0002918694 | 0.003148922 | -0.00238737 | -0.0007267671 | -0.002861773 | 0.0003618902 | 9.425258e-05 | -0.002248407 | 0.002270722 | -0.000296725 | -0.002665271 | 0.001718712 | 0.0003991756 | 0.002073506 | 0.001204464 | -0.0008159813 | -0.002018662 | 0.0005876918 | -0.001755697 | 0.000410711 | -0.0001082255 | -0.0003589701 | -0.0002965596 | -3.956446e-05 | 7.994785e-05
UZB009 | -0.0004117026 | 0.01799132 | 0.002509446 | 0.001643671 | 0.0009707839 | -0.001924331 | -0.004982413 | -0.001773922 | -0.01101357 | 0.001361426 | 0.001090865 | 0.003576076 | -0.0008637491 | -0.004325751 | 0.003584459 | 0.001049536 | -0.002119998 | 0.002455951 | 0.00044858 | 0.001778811 | -0.0003936603 | -0.001387813 | -0.001567119 | -0.001448092 | 0.0008982893 | -0.0003158354 | 0.0003994724 | -0.001007322 | -0.0001079063 | -5.576193e-05 | -4.695235e-05
UZB010 | 0.004113112 | -0.01913147 | -0.02794152 | -0.01086105 | -0.001366547 | -0.007932489 | -0.000876959 | -0.001871698 | 0.00761 | 0.001633681 | -0.001070823 | -0.000499043 | -0.00562163 | -0.001031809 | -0.001111582 | -0.00420179 | -0.001621177 | -0.002160824 | 0.001477507 | -0.0003533779 | -0.004098749 | -0.001559431 | -0.000524792 | 0.0008514679 | -0.001055729 | 8.428772e-05 | 0.00157631 | -0.0009448873 | 0.0001590089 | -0.001003864 | -0.0001022365
UZB011 | 0.00127089 | 0.0170307 | -0.0072911 | 0.003328872 | -0.007361344 | 0.0006431059 | -0.007546545 | 0.004217459 | 9.764341e-05 | -0.001424904 | 0.0002968782 | -0.008087463 | -0.002797939 | 0.006004561 | 0.003128924 | -0.002623137 | 0.0034517 | -0.002703058 | 0.00374015 | -0.002611512 | -0.0002661485 | -0.000625864 | -0.0004722607 | 0.0006172096 | -0.001831774 | 0.00133322 | 0.0004931557 | 0.0008307349 | -0.0009662469 | 0.0002515778 | -0.0007201279
UZB012 | 0.02005714 | -7.845807e-05 | 0.005766194 | 0.0005239697 | -0.009046319 | 8.399919e-05 | 0.005415246 | 0.007751685 | 0.005368251 | -0.001740682 | -0.001884846 | 0.003165 | -0.005407932 | -0.001051858 | -0.0003656059 | 0.001843758 | -0.0008799439 | 0.00166041 | -0.003286773 | -0.001234865 | -0.002763489 | 0.0007114502 | -0.0004896398 | 0.0006287391 | -0.001854101 | 0.001348621 | -0.0006511532 | 0.001282559 | -0.0003636155 | 0.0007163088 | -0.0002688937
UZB013 | 0.004548321 | 0.007597128 | 0.00535611 | 0.001971261 | -0.001133057 | -0.009647017 | 0.003370693 | 0.01178711 | 0.001905566 | 0.007358979 | -0.005622487 | 4.70017e-05 | 0.0009863544 | 0.0002438917 | -0.005205996 | -0.000716576 | -0.001557536 | -0.0011976 | 0.0002928174 | 0.001780804 | -0.0005537564 | -0.001844648 | 0.001376576 | 0.001370626 | -7.651516e-05 | -0.0008004582 | 0.0006986898 | 0.0008818776 | -8.18358e-06 | -0.0001432651 | -0.0002642141
UZB014 | 0.00527319 | 0.005311164 | 0.00403856 | 0.002886659 | -0.008175563 | -0.005542393 | 0.0001165221 | 0.004798961 | -0.002271826 | 0.00365493 | -8.821429e-05 | -0.006431067 | 0.001277496 | -0.003506094 | -0.002204836 | -0.0004095606 | -0.001697838 | 0.002178638 | 0.0005577709 | 4.424617e-06 | 0.001176014 | 0.0004235226 | -0.0001561223 | -0.0005185725 | 0.0006044685 | -0.0001125723 | 0.0002343478 | -0.00045889 | 0.0004299875 | -6.27056e-05 | -0.000259764
UZB015 | 0.008728671 | 0.009427042 | 0.001985717 | -0.0002510651 | -0.007585602 | -4.894737e-05 | -0.0005058577 | 0.004753496 | -0.004464356 | 0.006268751 | 0.002086741 | 0.0004098686 | 0.001482392 | -0.0008462876 | 0.001471063 | 0.001892125 | -0.0004444768 | 0.001374249 | -0.003152892 | -0.0002087708 | 0.0008635151 | 0.000467153 | -0.001170479 | 0.002011618 | 0.0001548188 | -0.0007318722 | 0.0007717594 | 0.0009076199 | 0.0003697634 | -0.000192638 | 1.164304e-06
UZB016 | 0.01632113 | -0.009584891 | -0.002119417 | 0.005437235 | 0.01371329 | 0.002819739 | 0.0148874 | -0.003665507 | 0.006617469 | 0.00306682 | -0.003669061 | 0.0002433348 | 0.006638161 | 0.007808815 | -0.00736453 | 0.005110206 | 0.002306243 | 0.001183339 | -0.002365137 | -0.001810132 | -0.0002941848 | -0.002480965 | -2.653041e-05 | -0.0003334421 | -9.642429e-05 | 0.002951369 | 0.002190237 | -0.0003762819 | -0.0003906741 | 0.000277453 | -0.0001934963
UZB017 | 0.01081746 | 0.009447163 | 0.007322172 | -0.001669252 | 0.007156629 | -0.008729999 | 0.0114768 | 0.01087311 | 0.005487235 | 0.002166408 | 0.0002194424 | 0.0004200513 | 0.0006678348 | 0.00097483 | 0.001023974 | 0.00241626 | 0.0001984816 | 0.003278113 | -0.002815164 | 0.001383628 | -0.0002100687 | 0.001391187 | 0.00107036 | -0.001244139 | -0.0006874564 | 0.001682988 | -3.966993e-05 | -0.0008764824 | 0.0001766318 | -0.0002919338 | 0.0003026924
UZB018 | 0.009346636 | -0.0001103177 | 0.008580618 | -0.009090443 | 0.008110631 | -0.001905298 | -0.003283905 | 0.00569009 | 0.007536139 | 0.01192282 | 0.0004594174 | -0.001234989 | -0.001179773 | -0.00201167 | 0.0008160024 | -0.0008747903 | -0.0007126916 | 0.002466777 | -0.001159602 | 0.001727018 | -0.000985342 | 0.0004262734 | -0.0006028839 | 2.157138e-05 | -0.0005221129 | 0.001224097 | -0.001822817 | 0.0004653266 | -0.000339698 | -0.000299947 | -0.0002853839
UZB019 | -8.049881e-05 | 0.017936 | -0.010392 | 0.006567295 | -0.006991261 | -0.00649064 | -0.002874558 | 0.006087456 | -0.002377151 | -0.005409325 | -0.004518189 | 0.005587775 | -0.00125072 | -0.008232038 | -0.001234061 | -0.0002827511 | -3.561945e-05 | -0.0007684203 | 0.0008571358 | 0.001750435 | 0.001230813 | 0.0006513425 | -0.002155085 | -0.0003647362 | -0.001750859 | 0.0001653293 | 9.733108e-05 | 1.95156e-05 | -9.362271e-05 | -0.0002765235 | -9.796024e-05
UZB020 | 0.008219882 | 0.02033209 | 0.009889497 | -0.01782036 | 0.01840744 | 0.005983663 | -0.01527304 | -0.0006869401 | -0.0006334264 | 0.002439744 | -0.003176886 | 0.002337697 | 0.0008580763 | 0.005560807 | -0.001599259 | 0.005090081 | 0.0007892148 | -0.003199949 | 0.001957739 | 0.002553793 | 0.003060603 | -0.002529183 | 0.0005216309 | 0.0008003517 | -0.0004131518 | -0.0009412133 | 0.0008197437 | 0.0001726832 | 0.0009884113 | 2.162892e-05 | -0.0004815324
UZB021 | 0.01886094 | 0.0004903606 | 0.004899558 | -0.003672912 | 0.009408532 | 0.002227661 | 0.005675239 | -0.002034298 | 0.006912698 | 0.0004089787 | -0.008146546 | 0.001822577 | 0.005452699 | 0.005881524 | -0.004377001 | 0.003956524 | -0.0009071986 | 0.004051697 | -0.0001770061 | 0.0004973551 | 0.003092936 | -0.001508628 | -0.001508011 | -0.002329867 | 0.0003292886 | 0.0009035955 | -0.000305586 | -0.0003327367 | 0.0003542474 | -0.0002095802 | -0.0007377062
UZB022 | 0.01187848 | 0.01381631 | 0.0020455 | -0.007747854 | 0.0005955741 | -0.0001783935 | -0.001581845 | 0.002124198 | -0.007462374 | 0.01000875 | 0.001199401 | 0.005369162 | 0.0001249518 | 0.004189326 | -0.002108563 | 0.0001607194 | 0.001026115 | 0.0001944429 | -0.002937012 | 0.001618608 | 0.001726091 | 0.001347873 | -0.0002716008 | -0.0005419947 | 0.000831069 | 0.0005028115 | 0.0003461314 | 0.0002900945 | 0.0004733355 | 0.000101935 | -0.0005018481
UZB023 | 0.001918574 | 0.01038808 | -0.001611738 | 0.002209604 | -0.008032891 | -0.0003630176 | -0.002918346 | 0.00619142 | 0.001358235 | 0.0008509527 | 0.001411347 | -0.00554238 | 0.005451652 | 0.000544148 | -0.002392813 | -0.0008531477 | -3.280168e-06 | -0.0001868713 | -0.002861015 | 0.00220141 | -0.0006607692 | 0.0001924683 | -0.001677133 | 0.0001238327 | -1.374734e-05 | 0.001431967 | -0.0003090847 | 0.0009707384 | -0.0004803023 | 0.0003137169 | -0.0004879222
UZB024 | -0.0003071788 | 0.007078778 | 0.0006518437 | 0.002464882 | -0.0007315518 | -0.003450537 | 0.001256339 | 0.008157983 | -0.002945154 | 0.00705296 | -0.003210119 | -8.958737e-06 | -0.001128349 | -0.001568123 | 0.001401745 | -0.001111708 | 0.0006483321 | -0.002459166 | -0.000768343 | 0.0007809313 | 0.0009321254 | 0.0004853739 | -0.000261922 | 0.000790616 | 0.0006450881 | 0.00215028 | 0.0005437993 | 9.724772e-05 | 3.820782e-05 | -0.0001006246 | -0.0001123709
UZB025 | 0.007433754 | 0.001952422 | -0.006381008 | 0.006368449 | 0.004956258 | -0.001636558 | -0.008111576 | -0.003554611 | -0.006542752 | 0.005438624 | 0.001211414 | -0.003209558 | -0.0002516538 | 0.001083523 | -0.0005479224 | 0.002526706 | 2.376766e-05 | 0.002653048 | 0.003779012 | 0.001315376 | 0.002639391 | 0.000929017 | -0.0001739866 | -0.0006917419 | 0.0004562589 | 0.001725025 | 0.001056333 | 0.0003239369 | -0.0007890855 | -0.0001668457 | -0.0006527359
UZB026 | -0.000233954 | -0.0101039 | -0.01714693 | -0.01598563 | 0.008043687 | -0.0008135217 | -0.004680206 | -0.01099902 | 0.004177532 | 0.005550567 | 0.003167846 | 0.004026741 | -0.00156737 | -0.006995009 | -0.004087942 | -0.001933687 | -0.0006751692 | -0.00271369 | -0.0003359451 | 0.001201153 | -0.003360347 | 0.001677224 | -4.864164e-05 | 0.00152338 | -0.002349862 | 0.001423485 | 0.0007483692 | -0.0001086197 | 0.001352975 | -0.0004978782 | 0.0001316728
UZB027 | -0.001348029 | -0.01021271 | -0.02902647 | -0.01696448 | 0.00823442 | -0.001180862 | -0.01550723 | 0.001775383 | 0.001568326 | 0.004219448 | -0.0007722592 | -0.003632465 | -0.002278582 | 0.001307083 | -0.0003208917 | 0.0007617782 | 0.0002488999 | -0.003715255 | -0.001685429 | 0.001893848 | -0.004494494 | 0.001084456 | 0.0008126945 | -0.0003600387 | -0.002328609 | 8.241716e-05 | 0.002315587 | -0.0004482678 | 0.0004135298 | 0.0001773277 | -0.001437967
UZB028 | -0.0002166039 | 0.01713862 | -0.006663074 | 0.006843675 | -0.002584782 | -0.006040067 | -0.006786875 | -0.00322736 | -0.004113108 | -0.005829412 | -0.001816008 | 0.0008151244 | 0.003427845 | 0.0007731632 | -0.002064189 | -0.00264084 | -0.0001906074 | -0.0006896258 | -0.002135544 | -0.001517608 | -0.003127243 | 0.00205101 | -0.0007663162 | 0.0009952756 | 0.0005318113 | -0.001370052 | 0.0006750572 | 0.001199762 | -0.0007198528 | 2.790879e-05 | -0.0007317503
UZB029 | 0.01754629 | 0.01712209 | -0.000167134 | 0.0005708085 | 0.006894241 | 0.0147994 | 0.02024338 | -0.001844359 | -0.00394968 | -0.004712318 | 0.003943166 | -0.0008195135 | -0.001445688 | -0.002745333 | 0.006114319 | 0.004289577 | 0.0005375371 | -0.003178454 | -0.0007781487 | -0.0002525387 | 0.0007989845 | -0.0002317867 | 0.001232821 | 4.092e-05 | -0.001097235 | 0.0006035121 | 0.0002505061 | -0.0008712264 | -0.0004247927 | -9.985782e-05 | -0.0004419634
UZB030 | 0.0005637086 | 0.01635169 | 0.0005414887 | 0.001964254 | 0.000467584 | -0.001163713 | -0.00329288 | -0.002833043 | -0.009026087 | 0.004650433 | 0.003376002 | -0.00720677 | -0.0005806015 | 0.003895965 | 0.0007563964 | -0.0009534327 | -0.0007531028 | -0.001674446 | 0.0004553103 | -0.0004388016 | -0.001718659 | -0.003907067 | 0.001619203 | 0.00137609 | 0.0001412442 | -0.001309119 | 0.0001337169 | -0.0004949067 | 9.933833e-05 | 1.111549e-05 | -2.255497e-05
UZB031 | 0.002511555 | 0.007356037 | 0.004797251 | 0.0008326024 | 0.005915917 | -0.0001257487 | 0.0007529448 | -0.006072797 | -0.01256771 | 0.01085894 | 0.001230939 | -0.002349455 | -0.00550562 | -0.008922685 | 0.00234375 | -0.001762865 | -0.0006614958 | 0.004250245 | -0.001556819 | 0.001126331 | -0.001689646 | -0.001539015 | -0.002241012 | -0.001555646 | -0.0006298596 | -0.0005391952 | -0.001374969 | -0.0006031441 | -0.000382905 | 0.0001289822 | 0.0003109067
UZB032 | 0.009760014 | 0.01766849 | 0.007945066 | -0.008113682 | 0.008900778 | -0.002428288 | 0.002974411 | 0.006319626 | -0.001714762 | 0.005480531 | -0.0003725376 | -0.0003078674 | 0.0004166773 | 0.0004224044 | 0.002766752 | 8.924421e-05 | 0.002072149 | 0.001878993 | -0.004749632 | 0.001644418 | -0.0001553185 | 0.002893621 | 0.001882915 | 0.000898726 | 8.300432e-05 | -0.001689772 | -0.0004326174 | 0.0006248992 | -0.0005039569 | 0.0002377504 | 0.0001711985
UZB033 | -0.001193962 | 0.01136751 | 0.000385556 | 0.002178538 | 0.003613928 | -0.009054975 | 0.0003116333 | 0.005355462 | -0.004224529 | 0.006712121 | 0.0009548206 | 0.003867939 | 0.0007240934 | -0.00424396 | -0.001641708 | 0.0005369224 | -0.00343634 | -0.001217011 | -0.00115377 | 0.003677053 | -0.0008219637 | 0.0007868625 | 0.0009700402 | 0.0005082247 | -0.0004926584 | -0.0002521971 | 0.0007875575 | -1.686581e-05 | -0.0002970464 | -9.258948e-05 | 0.0001858957
UZB034 | 0.0001851189 | -0.008265857 | -0.002061691 | 0.001886484 | -0.005804878 | 0.02336117 | -0.00535657 | 0.005561703 | 0.002264739 | 0.0002827723 | 0.001922632 | -0.00359631 | -0.003253007 | 0.001482325 | 0.001168156 | 0.002864371 | -0.0006068165 | 0.003830666 | -0.0009349766 | 0.0001949176 | -0.0004375802 | 0.0015901 | -0.001737673 | -0.0008164752 | 0.000225525 | -0.0008104752 | -0.0007245865 | -2.101757e-05 | 0.0002416518 | -0.0002209492 | -0.0002549965
UZB035 | 0.00437585 | 0.008773657 | 0.0004756977 | 0.00337303 | -0.0004858993 | -0.006391133 | -0.002473397 | 0.001817861 | -0.002597728 | 0.0004604698 | 0.0004433894 | -0.00816415 | -0.003075404 | 0.0007846235 | 0.001703896 | -0.0007463184 | -0.003821235 | -0.0007588243 | -0.002778937 | -0.0006582263 | 0.000665147 | 0.001958091 | 0.0001177084 | -7.829007e-06 | -0.001376938 | 0.0004490364 | -0.0004245641 | 0.0003438413 | -0.000240046 | 9.713084e-05 | -0.0002244254
UZB036 | 0.008110482 | 0.009408925 | -0.001235952 | 0.003855684 | -0.006091535 | -0.005132491 | -6.935846e-05 | 0.0002732899 | -0.008122689 | 0.00722087 | 0.003178847 | -5.542093e-05 | -0.001857792 | 0.0009957456 | -0.002423686 | 0.003015293 | -0.001695712 | -0.001826728 | 0.0005820012 | 0.0007579721 | -0.000623201 | -0.0004536728 | -0.001560726 | -0.001224696 | 0.001060337 | 0.001180119 | -0.001082377 | -0.0005777574 | 8.654674e-05 | 0.0002481984 | -0.0004951513
UZB037 | 0.01219185 | 0.006870602 | 0.005542408 | -0.0006850898 | -0.00275438 | 0.006384419 | 0.01044956 | -0.002314977 | -0.01149122 | 0.008870141 | 0.01017478 | -0.01011907 | -0.006034791 | 0.002546493 | 0.001873457 | 0.002522063 | 0.002266712 | -0.001302075 | -0.001605119 | 0.001204523 | -0.000267288 | -0.001172411 | 0.0002972468 | 0.001204202 | -0.002467605 | 0.00230786 | -0.0006732588 | 0.0003402412 | -0.0002858849 | 0.000266679 | 0.0004783247
UZB038 | 0.002032538 | -0.0002557495 | 0.006457255 | -0.007342624 | 0.01371795 | 0.009946366 | -0.006011505 | 0.0007958138 | 0.005994236 | 0.005410251 | 0.0009038355 | 0.007094925 | 3.367585e-05 | -0.003033173 | -0.0005356677 | -0.0007844927 | -0.003853434 | 0.0005619527 | -0.001343337 | 0.001211104 | 0.0004156875 | -0.001164316 | 0.0005837319 | 0.0008480411 | -0.002332312 | -5.296163e-05 | 0.0007922246 | 0.0002321756 | -0.0006330338 | -0.0001684455 | 0.0003100775
UZB039 | -0.004468403 | 0.01993165 | 0.008252837 | -0.009670034 | 0.02077208 | 0.008610595 | -0.002155785 | 0.000510174 | -0.0006192377 | -0.001285474 | -0.004231884 | 0.003285649 | -0.00225972 | -0.001194876 | 0.0001488017 | 0.001372063 | 0.004512366 | 0.001172284 | 0.000834012 | 0.001793369 | 0.001742203 | -0.0008399751 | 0.0009303605 | -0.001145397 | 0.001645144 | -0.001818654 | -6.342307e-05 | -0.0006343384 | -0.0002166011 | 0.0004531352 | -0.0003965238
UZB040 | 0.01128409 | 0.002207399 | 0.007661698 | -0.002320097 | -0.005713345 | -0.00660149 | -0.001049485 | 0.0007366636 | 0.006518038 | 0.001144866 | -0.001239854 | -0.0009406361 | -0.003455711 | -0.004631645 | -0.004384742 | 0.001917582 | -0.0007094206 | 0.0003884657 | 0.001466903 | 5.162823e-05 | -0.002182204 | -0.001774035 | -0.000201798 | -0.0003279391 | 0.0007999594 | 0.001021865 | -0.0009091914 | -0.001126599 | 0.0004214664 | -0.000401073 | -0.0006324711
UZB041 | 0.004638482 | 0.005979645 | 0.00254316 | 0.005018746 | -0.0006325519 | -0.002434347 | 0.001575825 | 0.0008271792 | -0.006821338 | 0.001726106 | -0.002360277 | -0.006651848 | -0.008419155 | -0.003749716 | -0.005228404 | 0.003937908 | -1.514104e-05 | -0.0008038275 | 0.001804093 | 0.0004309635 | -0.001408347 | -0.0009814263 | 0.0009014959 | 0.0004392477 | 0.0008028678 | 0.0006081732 | -0.001182202 | 0.0007399414 | -4.947811e-05 | 0.0005103505 | -0.0009011908
UZB042 | -0.00326563 | 0.01180295 | -0.0103298 | 0.01333527 | -0.008286914 | -0.00800947 | 0.003625901 | 0.006317553 | -0.005810683 | -0.00431275 | -0.006037088 | -0.0003024991 | 0.004670065 | -0.006342226 | -0.00184623 | -0.0005842589 | -0.005660283 | -0.001192803 | 0.0003014892 | -5.40567e-05 | 0.0005359601 | -0.0004848736 | -0.0005344049 | -0.0004938481 | 0.001069028 | -0.0003780156 | -8.780706e-05 | -0.0008064837 | 0.0004123457 | 0.000348788 | -0.000131029
UZB043 | 0.009857295 | -0.004504367 | 0.001244841 | 0.004421157 | -0.008207467 | -3.415059e-08 | 0.004161304 | 0.008209573 | 0.001309477 | 0.002027293 | -0.002781748 | -0.006084152 | -0.002337903 | -0.006442323 | -0.0012981 | 0.003564879 | -0.002991719 | -0.0003950621 | -0.001247811 | 0.0002426755 | 0.001160875 | 0.001014761 | 0.0006707565 | 0.001187055 | -0.001766094 | 0.0006732554 | -0.001146125 | 0.0003596719 | 7.646436e-05 | -0.0001051921 | 0.0003473182
UZB044 | 0.007802902 | 0.004152941 | 0.00470635 | 0.002061852 | -0.004423105 | -0.007376635 | -0.001334465 | 0.003276541 | 0.00423393 | 6.556955e-05 | -0.00200188 | -0.004483417 | -0.003662796 | -0.004034587 | -0.001639033 | 0.00314685 | -0.0002536543 | 0.003035392 | -0.00156396 | 0.002533999 | -0.001446109 | 0.0002926485 | -0.000546982 | -0.0008621674 | -0.002144222 | 0.0004012169 | -0.001810804 | -0.0001916289 | -0.000218323 | -0.0001716723 | -0.0001849378
UZB045 | 0.00570749 | 0.0238536 | -8.997431e-05 | -0.002106263 | -0.0004163801 | -0.001724885 | -0.007763856 | -0.002930068 | -0.003823068 | -0.005887956 | -0.0009951395 | -0.001505199 | 0.003379394 | -0.001339322 | 0.004352201 | -0.0003372311 | -0.001512937 | -0.0002887298 | -0.0009883552 | -0.0004243082 | 0.0009741915 | 0.002165264 | 0.0006988162 | 0.0002162731 | -0.0008141368 | -0.0003511844 | -0.0009475683 | 8.889253e-05 | -0.0001390906 | -0.0001507355 | 0.0001722796
UZB046 | 0.005636794 | 0.02323163 | -0.004646861 | 0.003580283 | -0.009509286 | -0.01098671 | -0.003867477 | -0.003040022 | -0.006547668 | -0.00474758 | 0.001354008 | 0.004543571 | 0.005502778 | -0.002559076 | 0.001509402 | -0.000569881 | 0.0003390497 | -0.0008893298 | 0.004577867 | -0.001574579 | -0.001779595 | -0.00150009 | 0.001050837 | 0.001024743 | -0.003313224 | 0.0003270644 | -0.000137635 | 0.0006541869 | -0.00026573 | -7.570009e-05 | 7.430148e-05
UZB047 | -0.001308717 | 0.02132604 | -0.01356895 | 0.01033377 | -0.008144513 | -0.008849519 | -0.002512121 | -0.002292782 | -0.005530116 | -0.005955172 | -0.004482743 | 0.001632371 | 0.006383662 | -0.005488685 | 0.001949521 | 0.002686219 | -0.004400383 | -0.001079908 | -0.001054495 | -0.0009205821 | -0.00300167 | 6.868174e-05 | -0.0008438748 | 0.0003161426 | 0.0004296256 | -0.002694995 | 0.0005320939 | -0.0003641592 | -0.0004818723 | -5.056516e-05 | 9.180188e-05
UZB048 | -0.0004548562 | 0.006568325 | 0.0031378 | 0.003621017 | 0.0006541937 | -0.005973309 | 0.003798625 | 0.00918017 | 0.006347235 | -0.00522406 | -0.007879522 | 0.001891343 | 0.002842406 | -0.00339241 | 0.002677535 | 0.00312763 | -0.0001768581 | -0.0004358502 | 0.0002799606 | -0.001097997 | -0.002341289 | 0.0001242572 | 0.001346116 | 6.305226e-05 | 0.0006202707 | -0.002105612 | 0.0006893268 | -0.001174187 | 0.0003464373 | -0.0003847034 | -0.0004624408
UZB049 | 0.005054711 | 0.01186973 | -0.0002876358 | 0.0003255955 | -0.004534081 | 0.002691278 | 0.003802163 | -0.002724225 | -0.005653102 | 0.006240618 | 0.004947569 | 0.004769447 | 0.004242755 | 0.004667838 | 0.003516275 | -0.000215074 | 0.0001638417 | -0.0006222647 | 0.002195767 | -0.002071289 | 0.0008238624 | -0.0009428035 | -9.975415e-05 | 0.0002564464 | -0.0009195191 | -0.0003160063 | -0.0008369088 | -1.889939e-05 | 0.0003029822 | 7.310839e-05 | -0.0005188135
UZB050 | 0.007473216 | 0.009947903 | 0.001682449 | 0.001489289 | -0.004954672 | -0.002341589 | -0.000451628 | 0.001149526 | 0.004004424 | -0.004061035 | 0.003053633 | -0.007613203 | -0.0005110397 | -0.002314327 | 0.0008378555 | 0.004492524 | -0.003009137 | -0.0005266994 | 8.963556e-05 | 0.001369793 | -0.001840223 | -0.00017879 | -0.0007485489 | 2.754325e-05 | -0.001418183 | -0.00136511 | 0.001314323 | 0.000654967 | -0.0008950594 | -0.0001063478 | 0.0001323705
UZB051 | 0.006669606 | -0.002648833 | 0.0008225572 | 0.009712565 | -0.004085199 | -0.00552845 | -0.00257936 | -0.009185235 | -0.00300046 | 0.002519573 | 0.005850564 | -0.002951302 | -0.0005063088 | -0.00102862 | 0.002362866 | 0.001901713 | -0.0004473388 | 0.001607521 | 0.003395172 | 0.0001202831 | -0.0009620259 | 0.0004725755 | 0.0001465787 | 0.0007503913 | -0.0004044274 | -0.0009631373 | 0.001269692 | 0.000454629 | 0.0001021807 | 0.00012948 | 0.0004772136
UZB052 | 0.01389279 | 0.01446187 | 0.009023919 | -0.005730467 | 0.001485788 | 0.003631332 | 0.01129424 | 0.001146819 | -0.003990676 | 0.004852683 | 0.005193451 | 0.004918692 | 0.003469855 | 0.0003136777 | 0.003499056 | 0.001022754 | -0.002724653 | -0.0001136781 | -0.001491119 | 0.0006410083 | -0.001338813 | 0.0005757848 | -0.000707491 | 6.69646e-06 | 0.0003831433 | -0.0008613813 | 0.001002472 | 0.0002012405 | 0.0002973155 | 0.0004827443 | 0.0008516901
UZB053 | 1.998286e-05 | 0.009252034 | -0.0008101814 | 0.002582941 | 0.02071816 | -0.001481129 | 0.008857762 | -0.007856076 | 0.001346425 | 0.006579832 | 0.008090855 | 0.004969511 | 0.002617706 | 0.002813505 | -0.0005372361 | -0.002411822 | -0.01108402 | 0.0009351271 | 0.000177224 | -0.0005572271 | -0.001406188 | -4.344643e-05 | 0.001232739 | 0.0002332309 | -0.0003556554 | 0.0001355072 | -0.0001841531 | 0.0007982011 | -0.0008955873 | -0.0001020852 | -0.0006645036
UZB054 | 0.003492981 | -0.001938978 | -0.01008168 | 0.01537974 | 0.001235725 | -0.008647981 | 0.002918105 | -0.008374383 | -0.00625902 | 0.003486954 | 0.004569024 | 0.005777688 | -0.0008032922 | 0.000549751 | 0.002976774 | 0.0004743085 | -0.003056906 | 0.001683216 | 0.001378641 | 0.002855887 | 8.384517e-05 | 0.0013508 | -0.0003746018 | -0.0001371257 | -0.001550337 | 0.0003326294 | 0.0006614826 | 0.0007538581 | 5.274719e-05 | 8.740436e-05 | -0.0009992626
UZB055 | -0.02290295 | 0.02247562 | -0.01967277 | 0.01562366 | 0.008849659 | -0.005312302 | 0.0211147 | 0.004847211 | -0.00865346 | 0.001061771 | -0.00116949 | -0.0003892244 | -0.003483906 | 0.001752643 | 0.004223035 | -0.001904486 | 0.00357022 | -0.002394739 | -0.001555211 | -0.003000301 | -0.0008738948 | -0.002173294 | 0.002767093 | 0.001000526 | 0.0001717446 | 0.0007705505 | 0.0007375786 | -0.0006789128 | 0.0002885181 | 0.0002775981 | -0.0003806669
UZB056 | 0.01525173 | 0.005190973 | 0.01213437 | -0.006428597 | 0.002837317 | 0.001334232 | -0.001397452 | 0.001443897 | 0.006478839 | -0.000762319 | -0.001355695 | -0.0004939662 | -0.003703105 | 0.0005394246 | -0.001951535 | -0.004899913 | 0.0005361403 | 0.001396135 | 0.002907277 | -0.003172837 | -0.0004160637 | -0.002753063 | -0.0006265339 | 0.0004339049 | -0.001402939 | 0.001614672 | -0.0005289458 | 2.399038e-05 | -0.0006442974 | 0.0002590133 | 0.0004460136
UZB057 | -0.0001218408 | 0.01194759 | -0.0005111493 | -0.003438461 | 0.01107141 | 0.008998008 | 0.006035787 | -0.001531536 | 0.007458111 | 0.004071913 | 0.003252805 | 0.004611166 | 0.006740534 | 0.001308897 | 0.00306244 | 0.002101931 | -0.002247276 | -0.002097232 | 0.002124336 | -0.00104955 | 0.001245809 | -0.002046097 | -0.0004417552 | -0.0004879288 | -4.860005e-05 | 0.001379908 | 0.001340313 | 0.0006507174 | -3.252022e-05 | 0.0002157988 | 0.0004542893
UZB058 | -0.002803116 | 0.01939034 | 0.005257355 | -0.01254358 | 0.02385226 | -0.01999033 | -0.008192692 | -0.0004580257 | 0.01451194 | -0.0019746 | 0.0006273538 | 0.01203407 | -0.006058154 | 0.006731871 | -0.0009150562 | -0.0002723986 | -0.0005508201 | 0.002395724 | -0.001141408 | 0.001101885 | -0.002362726 | 0.0005861638 | -0.000104744 | 2.653668e-05 | -0.0003496886 | -0.002949456 | -0.001512749 | 0.0006090848 | -9.891061e-05 | 0.0007711888 | 8.592883e-05
UZB059 | 0.002835199 | 0.02612499 | -0.002185626 | -0.00393025 | -0.00253855 | -0.008721081 | -0.01170735 | 0.003028864 | -0.002365532 | -0.009014646 | 0.0009626533 | -0.0004935577 | 0.002532745 | -0.002668634 | 0.0006113287 | -0.003664277 | -0.001938196 | 0.000962091 | 0.0003904142 | -0.0003191347 | -0.0003895714 | -0.001243035 | 0.001804359 | 0.0006147077 | -0.0001064854 | -0.001961313 | 0.000268463 | 0.0003026964 | -0.0001905192 | 0.0002968079 | 0.0008594886
UZB060 | -0.003937987 | 0.0153608 | 0.008421942 | -0.01128806 | 0.02290251 | -0.01318124 | -0.005953819 | -0.002090594 | 0.009227134 | 0.002007484 | 0.002265255 | 0.007210503 | -0.005479079 | 0.002346258 | -0.001621842 | -0.001742867 | 0.001602158 | 0.001728259 | 0.0009615832 | -0.0009874495 | -3.814221e-05 | -0.000230917 | 0.00289524 | -0.0005075876 | 0.0005049018 | -0.001191719 | 0.00114445 | -0.0007529638 | 0.0001089572 | 0.0005314862 | -0.0004138948
UZB061 | 0.004432602 | -0.0006876328 | -0.001030058 | -0.001956677 | 0.00779752 | -3.599374e-05 | 0.0002574867 | 0.000696525 | 0.005350575 | 0.002683936 | -0.000557017 | 0.004099298 | -0.004542018 | -0.001871851 | -0.002930645 | -0.002776834 | 0.001307335 | 0.003866587 | 0.0002078518 | -0.00220566 | -0.001281889 | -0.001741725 | -0.0008319772 | 6.305463e-05 | -0.0003294113 | -0.001826608 | -0.001395286 | -0.0009741869 | 0.0001642235 | -0.0004149231 | -0.0001341132
UZB062 | 0.003949319 | 0.01512904 | 0.001548539 | 0.0005072257 | -0.0009727642 | -0.002159693 | -0.0001211514 | 0.001272147 | -0.01146053 | 0.005589901 | 0.00257717 | 0.006487847 | 0.005850161 | 0.006758968 | 0.0001867016 | -0.001265116 | -0.000838136 | -0.001676239 | 0.002207035 | -0.002326521 | 0.001635244 | -0.0001693173 | -0.0007256391 | 0.0009429548 | -0.0002380476 | -0.000332518 | 0.00120691 | 0.0005534349 | 0.0003223943 | -0.0003106553 | -6.817241e-05
UZB063 | 0.01562728 | 0.01197588 | -0.004514242 | 0.000838397 | 0.01470355 | 0.01889839 | 0.02525707 | 0.0009059754 | 0.001570921 | -0.009645081 | 0.002434446 | 0.01271177 | -0.002113992 | -0.004821115 | -0.0008956157 | 0.001566159 | -0.00225998 | -0.001964883 | 0.004550202 | -0.002975675 | -0.001183014 | 0.0006796869 | -0.002898785 | 0.0006591386 | -0.0007093915 | -0.00263896 | -0.001107904 | 0.002270634 | 0.0004055132 | 7.512206e-05 | -0.0009247418
UZB064 | -0.002595276 | 0.005459904 | -0.001247315 | 0.007043756 | 0.003983914 | -0.001594408 | 0.006784102 | 0.0001519695 | -0.001023301 | 0.001270004 | 0.00155018 | 0.005628691 | -0.002609018 | 0.0009257368 | -0.002374718 | 0.003731384 | -0.002209093 | 0.004622706 | 0.002242544 | -0.0002914952 | -0.001739127 | -0.000765472 | 0.0007323149 | 0.0003377565 | -0.0001254779 | 0.0009664267 | -0.00117406 | -0.0004555354 | 3.721306e-05 | -0.0004965879 | -0.0001339171
UZB065 | 0.003693834 | 0.01541946 | -0.003720744 | -0.0009385744 | -0.0002437531 | -0.0002051927 | -0.0002395945 | -0.003251613 | -0.01662118 | 0.008082216 | 0.008184146 | 0.006187676 | 0.0007415336 | 0.003818167 | -0.002368192 | -0.003626881 | 0.00142278 | 0.001369546 | -0.000997051 | -0.0006557451 | 0.001103622 | 3.265316e-05 | 0.0001325851 | 0.001787594 | 0.0008575984 | -0.001939451 | 0.0003103881 | 0.0004547025 | -5.402231e-05 | 0.0006860208 | 0.0002140528
UZB066 | 0.00198635 | 0.01263477 | -0.00594907 | 0.004133117 | -0.006620347 | -0.00022721 | 0.0005227348 | 0.003744834 | -0.001954418 | -0.002193532 | 0.002723654 | 0.004716625 | 0.005929008 | -0.00106135 | 0.00285101 | 0.0008067518 | 0.001629694 | 0.003441394 | -0.000939856 | -0.0007606427 | -0.001677601 | 4.956468e-05 | -0.001871494 | -0.00111528 | -0.0003756913 | 0.00073744 | 6.830398e-05 | -0.0009937523 | -1.475874e-05 | 7.564177e-05 | 0.0002095739
UZB067 | 0.005530234 | 0.004197884 | -0.00298665 | 0.003810902 | 0.01328934 | 0.00433158 | 0.01073606 | -0.00181966 | 0.005844946 | -0.005876875 | 0.004048392 | -0.005200231 | 0.0002211535 | -0.00235635 | -0.001836008 | -0.006408782 | -0.002395159 | 0.001646543 | 0.00107841 | -0.003352506 | 0.001785379 | 0.0009739473 | -0.0002196055 | 5.457147e-05 | -0.0003383407 | 7.008355e-05 | -0.0005883069 | -0.0004573834 | -1.712101e-05 | 1.071961e-05 | 0.0004751193
UZB068 | 0.005195145 | 0.0005087953 | 0.002338209 | 0.002242666 | -0.009336017 | -0.005327121 | 0.0003067428 | 0.00563903 | 0.001810657 | 0.002157558 | -0.00219047 | 0.005132093 | -0.0001927588 | -0.002088413 | -0.003282811 | -0.008221391 | 0.001438548 | 0.004607497 | -7.762425e-05 | -0.002716365 | 0.0001045189 | -7.222898e-05 | 0.0005866036 | -4.050712e-05 | -0.001042116 | -0.001462311 | 0.0007753105 | 0.0007394749 | 0.0006137114 | -0.0001481608 | -0.0002423358
UZB069 | 0.01019885 | 0.004272937 | 0.01114991 | -0.007127405 | -0.003039453 | 0.004662734 | -0.01211326 | 0.003228922 | 0.0006998387 | 0.001324797 | -0.0025399 | -0.005247563 | -0.004659813 | -0.0001310084 | 0.00123057 | -0.0001569997 | 0.002988377 | 0.002711497 | -0.001242229 | -0.002054522 | 0.001154277 | -0.0006745843 | -0.0003929465 | 0.001087897 | 0.0006704541 | -0.001221066 | 0.0008837642 | 0.0006043658 | -5.71685e-05 | 8.361138e-05 | -2.848717e-05
UZB070 | 0.003900585 | 0.0008430759 | 0.01223682 | -0.007775968 | 0.0005693942 | 0.001926607 | -0.0005641013 | 0.003939938 | 0.007312963 | 0.007379466 | -0.004554554 | 0.0009086256 | 0.006088459 | -0.002882147 | 0.004380577 | 0.0001375839 | 0.001027348 | -0.001426229 | 0.00088193 | -0.001207925 | -5.694361e-05 | -0.002303348 | -0.00154717 | -0.000244522 | 0.001369887 | 0.0001080772 | 2.591805e-05 | -8.585276e-05 | 0.0003529546 | 0.0002349948 | 7.168296e-06
UZB071 | 0.01055531 | -0.003086194 | 0.01136834 | -0.00689158 | -0.0008695055 | 0.002913554 | -0.003454726 | 0.005849129 | 0.009259239 | 0.006649981 | -0.005606703 | -0.000427032 | -0.002204741 | -0.001365378 | -0.0008670731 | -6.359025e-05 | -0.0002926008 | -0.002638557 | 0.001733861 | -0.001300021 | -0.0007785817 | 6.511994e-05 | 0.00174366 | 0.0006674949 | 0.001736268 | -0.0005473483 | -0.0001509232 | 0.0004406169 | -0.0001476977 | 0.0003845702 | -0.0002862134
UZB072 | -8.888038e-05 | 0.017807 | -0.006852766 | 0.004252643 | -0.006943988 | -0.01024225 | -0.006356506 | 0.008220424 | -0.00565249 | -0.00386291 | -0.004830348 | 0.008500229 | 0.002099386 | -0.004638092 | -0.003486292 | -0.002924137 | 0.002788171 | -9.71045e-05 | 0.001015996 | -0.001770994 | -0.001839503 | -0.001764755 | -0.0009940307 | 7.310874e-05 | 0.0014636 | -0.0002458607 | -6.64972e-05 | 0.0004513169 | -0.0004423594 | -6.045759e-05 | 0.0001064789
UZB073 | -0.001044689 | 0.01288753 | -0.006861002 | 0.005652112 | -0.008617066 | -0.007584234 | 0.001813711 | 0.008961076 | -0.005571044 | 0.003020608 | -0.0008078258 | 0.007000112 | 0.0004465684 | -0.007655202 | -0.003674483 | -0.001134493 | -0.0005820762 | -0.0002281012 | 0.0006716979 | 0.001232706 | 0.0003279843 | -0.0002010332 | -0.0007182857 | 0.0009671264 | 0.002339408 | 0.000140685 | -0.0004680553 | 0.000475471 | 0.0004901183 | 0.0003720312 | 0.0007991082
UZB074 | 0.00446077 | 0.01120871 | 0.005680484 | -0.01236458 | 0.01117818 | 0.003089586 | -0.01342651 | 0.003843912 | 0.00268659 | 9.909127e-05 | -0.001719226 | 0.001434024 | -0.0001693487 | 0.002676288 | 0.00547966 | -0.0002301371 | 0.000835492 | -0.004457763 | 0.00277826 | 0.001521557 | 0.003602801 | 0.0005657507 | -0.003185103 | 5.821755e-05 | -0.001372599 | -0.002000065 | -0.001047851 | 0.0001255436 | 0.0004281707 | 0.0001122507 | -0.0001734787
UZB075 | 0.002774747 | 0.005081078 | 0.0108188 | -0.006056965 | -0.0001712947 | 0.0006993847 | 0.0003279309 | 0.006104721 | 0.004275887 | 0.006940917 | -0.003192121 | 0.001430804 | -0.0008440864 | -0.002949259 | 0.007097721 | -0.001578603 | 0.002976331 | -0.001455881 | 0.002554808 | -0.00358035 | -0.002215115 | -0.001360756 | 5.930415e-05 | -0.0005968148 | 0.002167121 | 0.0005557304 | 0.001523275 | -0.0005217991 | -4.927427e-05 | 0.0002966773 | 6.070947e-05
UZB076 | 0.006789365 | 0.002109272 | 0.009014461 | -0.01136493 | 0.009657717 | 0.006026094 | -0.00911964 | 0.002284072 | 0.000470537 | 0.007421989 | -0.006489518 | -0.0005088057 | 0.002476675 | -0.002472078 | 0.002421811 | 0.006759037 | 0.0009783673 | 0.0003842933 | 0.0009117833 | -0.003957195 | -0.001294126 | -0.0002543664 | 0.002112884 | 0.000875869 | 0.001773083 | 0.001387232 | -0.0005773405 | 0.0005699375 | -0.0003447678 | -1.778918e-05 | 0.0008607649
UZB077 | 0.0119882 | 9.634243e-05 | 0.009452854 | -0.007105943 | 0.003587578 | 0.001163892 | -0.005441562 | 0.002159514 | 0.00547276 | -0.0008046023 | -0.00624941 | -0.004319307 | 0.002135372 | -0.002637667 | 0.002666453 | 0.002759908 | -0.002415789 | -0.0002534433 | 0.0004014909 | -0.004924421 | -0.0008550126 | 0.0008471889 | -0.001972787 | -0.0009398593 | 0.001245136 | 9.354247e-05 | 7.098048e-05 | 0.0008892716 | -0.0004773054 | 0.0003069002 | 0.0004444918
UZB078 | -0.002059342 | -0.006807015 | -0.01921935 | -0.02071344 | 0.0134721 | 0.001593259 | -0.007670626 | -0.01562552 | -0.009103719 | 0.01112224 | 0.007266663 | -0.001531134 | -0.005572049 | -0.00903607 | -0.003278381 | 0.005070294 | 0.003718747 | 0.003279864 | -0.0005358692 | -0.002582346 | -0.004262261 | 0.001094868 | -0.0004847855 | -0.001448363 | 0.001141443 | -0.0002809543 | 0.000438925 | -0.0002390267 | 0.001768355 | 5.960311e-05 | 0.0007520755
UZB079 | -0.005647729 | 0.00584256 | 0.002691104 | 0.004546061 | 0.004242738 | 0.008200421 | 0.005527492 | -0.01031642 | 0.005500631 | -0.007877463 | 0.005643979 | -0.006032088 | -0.006930459 | 0.00379757 | 0.0009219276 | 0.004267181 | 0.002807419 | 0.002400998 | -0.0005164895 | -0.007807572 | -0.002443537 | 0.0007832408 | 0.001765706 | 0.002203921 | 0.0001334615 | -4.720529e-05 | 0.001237592 | 0.000467748 | -0.0002142273 | -0.0006402851 | -0.0008186863
UZB080 | 0.005064032 | 0.004464255 | 0.009953888 | -0.005296174 | 0.009687767 | 0.000590262 | -0.004834813 | 0.0006941247 | 0.0007891865 | -0.0004430039 | -0.003829297 | -0.002049327 | 0.0008624306 | 0.0007545176 | 0.0008819736 | 0.003234528 | -0.0008821936 | 0.002537259 | -0.0009833899 | -0.004605692 | -0.0002938798 | 0.002568032 | -1.258002e-05 | -0.00111884 | 0.001931962 | 0.0004326131 | 0.001207045 | 0.0002672289 | 4.764175e-05 | 1.748194e-05 | 0.0002801043
UZB081 | 0.008150383 | -0.001101874 | 0.002002644 | 0.001230227 | 0.006118104 | 0.002384703 | -0.0001539775 | 0.00199194 | 0.002263835 | -0.003147589 | -0.009538809 | 0.00208954 | -0.0007935215 | -0.003645428 | -0.0002314491 | 0.007405805 | -0.002662057 | 0.003107915 | -0.003902468 | -0.003153666 | -0.001308175 | 0.001338095 | 0.0001411581 | -0.0007789306 | 0.001783352 | -0.0002039861 | -0.0003682725 | -0.0005650664 | 0.000361286 | -0.0001535362 | 0.0004214032
UZB082 | -0.05621651 | 0.05422147 | -0.02610187 | -0.004708075 | -0.02927859 | 0.005139228 | -0.02192387 | -0.000777129 | -0.01149935 | -0.005732184 | -0.01259127 | 0.009097971 | -0.006736504 | 0.009969959 | -0.006202381 | 0.003843169 | -0.0002558568 | -0.002013924 | -0.002761164 | -0.005053983 | -0.000732634 | 0.002661128 | 0.0009388218 | -0.002164079 | 0.000161676 | 0.003503589 | -0.001396146 | -0.0004291439 | -9.47691e-05 | -0.0001600465 | 6.580019e-05
UZB083 | 0.008037607 | 0.001396326 | 0.01468947 | -0.007878275 | 0.004404525 | 0.002646136 | -0.001561638 | 0.001071338 | 0.004534863 | 0.003145152 | -0.004787798 | -0.002184536 | 0.003852136 | -0.005082538 | 0.006542722 | 0.002076404 | -0.00114386 | 0.0008922229 | 0.001028715 | -0.004086813 | -0.001119604 | 0.001074423 | -0.0001164814 | 0.0004944528 | 0.000451842 | 0.001167681 | 0.0009641122 | 0.0003967042 | 0.0001475741 | -0.000159052 | 0.0007660855
UZB084 | 0.006755779 | -0.01322724 | -0.02865259 | -0.01364353 | 0.00572651 | 0.006620762 | -0.003167352 | -0.006270463 | -0.001457313 | -0.001162868 | 0.0002342308 | 0.003642955 | -0.002818735 | 0.001249478 | -0.005407395 | -0.003150197 | 0.001790663 | -0.001343514 | -0.0001654661 | -0.001458667 | 0.002530514 | 0.001994563 | -0.001040711 | 0.001074922 | -0.002564324 | -0.0005577705 | -0.0002679312 | -0.0005071694 | 0.000989455 | -4.424665e-06 | 0.0004491006
UZB085 | -0.002124622 | 0.004750414 | 0.002373816 | -0.004777808 | 0.0003596491 | -0.001653112 | -0.008259427 | 0.00403119 | 0.00315611 | 0.0005399647 | 0.00316044 | 0.004416341 | -0.004682805 | 0.001054599 | -0.003308117 | -0.00169773 | -0.001673331 | 0.002510418 | 0.003524093 | 0.0006096207 | 0.0004232921 | -0.0005561772 | 0.002340706 | -0.00186134 | -0.001015262 | 0.002215252 | -0.001695342 | 7.31364e-05 | -2.808748e-05 | 0.0002033863 | 0.0003643971
UZB086 | 0.005882614 | -0.003201561 | 0.001299612 | -0.00139014 | 0.01025138 | 0.007343352 | 0.0002012701 | -0.004275952 | 0.004207118 | -0.005854137 | 0.001089898 | 0.004014 | 0.005027133 | 0.00130812 | -0.006356835 | -0.001250009 | 0.00233637 | 0.0007304203 | -0.001818494 | 0.001578493 | 0.001711416 | -0.0006101337 | -0.003086839 | -0.0007639365 | 0.0007866006 | 0.001034437 | -0.001691182 | -9.831908e-05 | 0.000432167 | -4.446795e-05 | -1.412542e-05
UZB087 | -0.02949093 | 0.006305064 | 0.005535657 | 0.008483719 | 0.01527865 | 0.003666413 | 0.005572483 | 0.001129871 | -0.008255238 | -0.001372205 | -0.001325019 | -0.004796304 | -0.001515818 | -0.01299699 | -0.002001585 | -0.006310881 | 0.005369437 | 0.006363062 | -0.00297349 | 0.002036581 | 0.001699208 | -0.002693468 | -0.0003405402 | -0.0005405576 | -0.0001094241 | 0.001111296 | 0.0004047157 | -0.0009718926 | 0.0007454322 | 0.0001223136 | -0.0006709216
UZB088 | -0.0107261 | 0.02575049 | 0.001560116 | 0.001187935 | 0.007102306 | 0.008527453 | 0.01008236 | -0.004584957 | 0.00651044 | -0.0006317185 | 0.01137736 | -0.00753063 | -0.00264723 | 0.005336769 | 0.008825673 | -0.005459113 | 0.004950246 | -0.0035804 | 0.000460447 | -0.001200844 | -0.003275714 | 0.003121501 | -0.001659378 | -0.001262197 | 8.603013e-05 | 0.0004207735 | -0.00027852 | -0.0006115684 | 0.0002914398 | 0.0008622813 | -0.0002134091
UZB089 | 0.0018545 | 0.01658311 | 0.00674989 | -0.008085385 | 0.009096532 | 0.001161431 | -0.006226604 | -0.007130537 | 0.0008767601 | -0.001719056 | 0.004501789 | 0.0003875499 | 0.002329867 | -0.0001260811 | 0.001861085 | 0.0004971521 | 0.001702928 | 0.002181549 | 0.004222173 | 0.0005023602 | -0.0002213053 | 0.001786633 | -0.0004281767 | 0.0007979548 | 0.000732646 | 0.0006318848 | -0.002372626 | -0.0008421417 | 0.0002492846 | -0.0001620974 | 0.0001799057
UZB090 | -0.009346616 | -0.009834456 | -0.02292675 | -0.005325725 | 0.0001747499 | -0.01072914 | -0.00296435 | -0.0003577767 | 0.007970813 | -0.0008985328 | 0.006637788 | 0.002742202 | -0.002995421 | -0.002256943 | 0.001148872 | 0.001771222 | 0.002749535 | -0.0003630816 | 0.00293393 | 0.0007915562 | -0.0003897163 | 0.00058881 | -0.003337619 | 0.0008452727 | -0.001078464 | -0.0001971569 | 0.001148887 | -0.001457332 | 0.0005362878 | -0.000301439 | 0.0003750801
UZB091 | -0.001501669 | -0.002768711 | -0.0006456977 | -0.001380741 | 0.01820695 | 0.002543895 | 0.002334728 | 0.002198444 | 0.002775357 | 0.0002028608 | -0.0005005163 | -0.002217434 | -0.004746471 | -0.00384179 | -0.00416777 | -0.007107583 | 0.0001619784 | 0.002170101 | 0.0003985728 | -0.003728094 | 0.002298746 | 0.0006018177 | 0.0003282804 | 0.00138748 | -0.001158403 | 0.00137527 | 0.0004590998 | 0.001048674 | -0.001022368 | 0.0003458471 | 0.0005616252
UZB092 | 0.003575167 | 0.009005868 | 0.002267574 | -0.007220317 | 0.004856869 | -0.001023996 | -0.00471053 | 0.008458473 | -1.403357e-05 | 0.001138631 | -0.0009228826 | -0.0001880122 | 0.0003111081 | 0.002781318 | 0.006369115 | -0.003864578 | 0.0004324489 | -0.004977537 | 6.530216e-05 | 0.0002962674 | 0.003021664 | 0.003886588 | 0.0003372807 | -3.745207e-05 | -0.0002626266 | 0.0007483927 | -0.0005057057 | -0.0008348354 | 0.0005589226 | 0.000611111 | 0.0004268823
UZB093 | 0.02663358 | 0.01681435 | 0.006999815 | -0.01144843 | -0.006960951 | 0.009523373 | 0.004243814 | 0.006761861 | -0.004577122 | -0.007891275 | 0.008443286 | -0.003863748 | -0.006168659 | 0.001698958 | -0.002593405 | 0.0001940624 | 0.0008228818 | 0.0003031501 | -0.001828069 | 0.002063797 | 0.001178853 | -0.0003588645 | -0.001807907 | -0.0007429081 | 0.0004728148 | -0.0009097387 | -0.000191623 | 6.764103e-06 | -0.000190977 | 0.0001424514 | 0.0002901427
UZB094 | 0.001825645 | 0.004329314 | 9.334361e-05 | 0.003204204 | -0.004136974 | -0.002402749 | 0.003083254 | 0.002219824 | -0.003416752 | 0.004815658 | 0.003710246 | -0.00130033 | 0.002654509 | 0.002578161 | 0.001029922 | -0.002256376 | -0.00201421 | -0.0006686403 | 0.0003287657 | -0.001981824 | 0.0003380328 | 0.0002699571 | 0.0003411947 | -0.001209267 | 0.001001074 | 0.0001616447 | -2.963514e-05 | -0.001212607 | 0.001061218 | -0.0002561916 | 8.693708e-05
UZB095 | -0.001879596 | 0.005071596 | -0.00218281 | -0.0007777415 | -0.002709207 | 0.006792974 | -0.0001935368 | 0.009645263 | 0.007528278 | 0.001191074 | 0.007508617 | -0.002527866 | -0.004062958 | 0.00280022 | -0.001889391 | -0.0005745743 | -0.0004864398 | -0.0004795412 | 0.002405575 | 0.0001016769 | 0.002406196 | -0.0008015513 | -0.001042579 | -0.0008333825 | 0.001267423 | -0.00126397 | -0.0002721252 | 0.0002370101 | 0.0007029028 | 6.585637e-05 | -0.000313832
UZB096 | -0.009986279 | 3.642041e-05 | -0.002390432 | -0.001921556 | 0.00654334 | 0.02267369 | -0.01251488 | 0.004799343 | -0.001105064 | -0.001346589 | -0.000611055 | -0.003682535 | -0.001159573 | 0.002599309 | -0.001219479 | -0.0005999913 | 2.927932e-05 | 0.000703393 | -0.001378724 | 0.00269786 | 0.001672629 | 0.0006551473 | 0.00262813 | 0.001304227 | -0.001206183 | -0.001439082 | -0.0003167089 | 0.0004666556 | -5.715013e-05 | -9.740314e-05 | 0.0005727705
UZB097 | 0.006921788 | -0.0006116948 | 0.008685625 | -0.001404928 | -0.001928927 | -0.00140209 | 0.007420226 | 0.007938106 | 0.00284339 | 0.002527898 | -0.001577653 | -0.005233851 | 0.002031047 | -0.002986524 | -0.000236873 | -0.002912189 | -0.003992354 | -0.006515635 | 0.0006648629 | 0.0006233839 | 0.0001566213 | -0.0006979589 | 0.001553904 | 0.0003302194 | 0.0003300119 | -0.001020723 | -0.0001752177 | -0.0008728363 | 0.0008647572 | 0.0001344771 | 0.001013486
UZB098 | -0.004328712 | 0.0116315 | -0.003838745 | -0.00493934 | 0.01707184 | 0.01377557 | -4.584546e-06 | -0.000482676 | 0.009878707 | -0.01325673 | 0.008374431 | -0.004070807 | 0.001159505 | 0.002649312 | -0.007033453 | -0.002379973 | -0.002924436 | -0.0006659029 | -0.0004605082 | 0.0018973 | 0.0007883206 | -0.00263119 | -0.002879287 | -0.0005571411 | 0.002392714 | -0.0005351756 | 0.0009132892 | -0.0001084829 | -0.0009163018 | 0.0004654854 | 0.0003990662
UZB099 | 0.008609402 | -0.005410069 | 0.004848971 | 0.0004082415 | -0.005363918 | 0.004695876 | -0.004106179 | 3.803872e-05 | 0.003435152 | 0.003581274 | 0.002383799 | -0.003031308 | 0.002387 | 0.004961852 | -0.004115182 | 0.002971061 | -0.0007927182 | 0.006806954 | 0.001075275 | -0.0003582103 | 0.0008974587 | -0.001313154 | -0.0005468558 | 0.0001848224 | -0.0008019065 | 0.00214479 | 0.0001370696 | -0.0008142285 | 6.30178e-05 | -0.0005456548 | 0.0001367394
UZB100 | -0.006532382 | 0.01689627 | -0.009271424 | 0.008433016 | -0.01088637 | -0.0009447252 | 0.005597352 | 0.002457579 | 0.00982026 | -0.01025573 | 0.006934796 | 0.0051978 | -0.002625862 | -7.771353e-05 | -0.003396872 | 0.000188704 | 0.001144027 | 0.004003437 | 0.0003755817 | 0.002673688 | -0.0006832084 | -0.001049208 | 0.003091193 | 9.863605e-05 | 0.0002951846 | 0.001033091 | -0.0005733846 | -0.002043806 | 0.0006287701 | 0.0003920408 | 0.0001667561
UZB101 | -0.004494386 | 0.01298127 | -0.002496438 | 0.003612319 | -0.01236836 | 0.00615248 | -0.003297742 | 0.001270747 | 0.009024407 | 0.001931492 | 0.007578227 | 0.002847593 | 0.003959411 | 0.008886403 | 0.002345479 | 0.001274955 | -0.0006483697 | 0.002203355 | 0.004026599 | 0.002143965 | -0.001320876 | 0.0009226804 | 0.0006732018 | 0.0006586768 | -0.003181575 | 0.001502797 | 0.0001084324 | -0.0009656531 | 0.0006102049 | 0.000250112 | -0.000241085
UZB102 | -0.00582555 | 0.009337161 | -0.00467816 | 0.006305495 | -0.005857719 | 0.005444921 | 0.008752675 | 0.005261876 | 0.006174971 | -0.001089247 | 0.00915352 | -2.563885e-05 | 0.0001810798 | 0.005307768 | -0.003940526 | -0.004662549 | -0.0003485704 | 0.00460396 | -0.002371007 | 0.001308144 | -0.0005279536 | 0.002867431 | 0.001568799 | -0.0002189934 | 0.0005338566 | 8.65934895e-05 | 0.001517556 | -0.000225715 | 0.0001707771 | -0.0001299058 | 0.0001951738
UZB103 | -0.02557504 | -0.006207614 | -0.01875741 | 0.01486712 | 0.01540924 | 0.02945723 | 0.002851571 | 0.01121376 | -0.006350016 | -0.0002329282 | -0.007434385 | -0.002452364 | 0.0003806836 | -0.0002555663 | -0.001414769 | -0.002137634 | -0.0005746822 | -0.0004842824 | 0.001014824 | -0.0001598926 | 0.002028912 | -0.0001198991 | 0.0008613604 | 0.001301509 | -0.0008525592 | -0.001521111 | 7.868933e-05 | 0.0004491701 | 7.483284e-05 | -0.0003573331 | 0.0009430148
UZB104 | -0.001039018 | -0.000198207 | 0.007060041 | -0.004087075 | 0.006357755 | 0.01126681 | -0.009056737 | 0.003831649 | 0.001067274 | -0.001194359 | -0.002571958 | -0.006874863 | 0.003009094 | 0.001295423 | -0.001526467 | 0.002017751 | -0.004061531 | 0.003138344 | -0.0004072728 | 0.0001354809 | 0.0008014295 | 1.021591e-05 | -0.0004673294 | -6.172379e-05 | 0.00024279 | -0.0005893645 | -0.0002578319 | 0.0005790269 | -3.5117e-05 | -0.0005225311 | 0.000359028
UZB105 | 0.0005334318 | 0.001772254 | 0.007151795 | -0.001151185 | 0.0012175 | 0.002564934 | 0.005594896 | 0.009737746 | -0.0006612806 | 0.00131987 | -0.002511337 | -0.007215887 | 0.003809992 | -0.0001129574 | -0.002133709 | -0.005562417 | -4.127207e-05 | -0.0002464068 | -0.000157096 | -0.0002952548 | 0.001500543 | -0.0008036657 | -0.001702161 | -0.0001673688 | 0.0001679714 | 0.001628472 | -0.0002362771 | 0.0002240797 | 0.0001773294 | -0.0003819558 | 0.0002228783
UZB106 | -0.0218943 | 0.001402032 | -0.02024014 | 0.01652543 | -0.01424472 | 0.02696533 | -0.0009261815 | 0.007727511 | 0.008580336 | -0.0002619625 | 0.004029712 | 0.001598237 | 0.005042722 | 0.004321372 | 0.001347862 | -0.001594419 | -0.0002970932 | 0.003561223 | -0.000392531 | 0.001403635 | -0.003908155 | -0.0002259269 | 0.0005360948 | 0.0006006627 | 0.001556911 | -0.001676043 | 0.000188393 | -0.0005857332 | 0.0005027883 | -0.0005470596 | 0.000149084
UZB107 | -0.02486248 | -0.008782848 | -0.02381119 | 0.01574351 | -0.01334013 | 0.03248081 | -0.005687357 | 0.01233689 | 0.005117038 | 0.006011491 | 0.003999861 | 0.004491283 | 0.005470382 | 0.004391167 | 0.003214041 | -0.0005107994 | 0.0003155811 | 0.0003381656 | 7.097076e-05 | 0.001050892 | -0.005156839 | -0.001512202 | -0.001754814 | -0.0009969396 | 0.001895502 | -4.347489e-05 | -0.0009787724 | 0.0001574091 | -0.0002275096 | -0.0002057028 | 7.713328e-05
UZB108 | 0.01095957 | 0.007747708 | 0.005290487 | -2.62618e-05 | 0.003348428 | 0.003155526 | 0.006303235 | 0.002890041 | 0.002464719 | -0.01102653 | -0.003023066 | -0.007622262 | 0.004389292 | 1.223674e-05 | -0.00738604 | 0.001024647 | 0.0002236421 | 0.001312761 | 0.001543516 | 0.0002568321 | -0.0001161299 | -0.00114257 | 0.003245305 | 0.00216437 | -0.0009165013 | -0.001175883 | 0.0007613698 | -0.0001285628 | -0.0001563793 | -0.0005032452 | 0.0003966539
UZB109 | 0.004419117 | 0.004816754 | 0.003018252 | 0.001262659 | -0.007812614 | -0.001448687 | -0.0008702581 | 0.004907352 | -0.001180582 | -0.0002073029 | 0.0003472526 | -0.01110671 | -0.0001134538 | 0.001202168 | -0.003011584 | 0.001622696 | -0.001014117 | -0.004785834 | 0.001276494 | 0.001549028 | -6.320111e-05 | -0.0007569849 | 0.00205095 | 0.0004834441 | -0.0006178827 | -0.0007779768 | -0.0002575861 | 0.0001767448 | 0.0009822397 | 0.0001960142 | 0.0002451476
UZB110 | 0.001985667 | 0.004917124 | -0.007114378 | 0.004331952 | -0.006660865 | -0.003835687 | -0.003430605 | 0.008288961 | 0.001833127 | -0.003241186 | 0.001839255 | -0.01041243 | -0.0007415393 | -0.0001875799 | -0.003535458 | -0.003986286 | -0.001957076 | -0.003366483 | -0.0008933668 | 0.001125608 | 0.0002660999 | 0.0002918716 | 0.0006832333 | 6.08349e-05 | -0.0001721317 | 0.001339575 | -3.49877e-05 | -0.001409751 | -0.000576576 | -4.657376e-05 | 0.0007714068
UZB111 | 0.01234423 | -0.003158146 | -0.005831768 | 0.01140183 | 0.004516908 | 0.00175412 | 0.005626487 | 0.0001468269 | 0.005399306 | -0.00415866 | -0.0001740624 | 0.00872244 | -0.001269863 | 0.004153741 | -0.000322527 | 0.001533114 | 0.002328728 | 0.0001913264 | -0.001258697 | 0.001663391 | 0.001494522 | 0.0007854887 | -0.001435869 | -0.0001764396 | 0.0004157549 | 0.002069917 | -0.00109513 | 0.0005628061 | -0.0003415631 | 0.0001209069 | 6.58228e-05
UZB112 | 0.004099872 | 0.001119787 | -0.007109047 | 0.01126816 | 0.002997555 | 0.0005174972 | 0.004533612 | -0.003958737 | -0.002125813 | -0.003122691 | 8.629508e-05 | 0.000691935 | 0.0002331338 | 0.003704155 | 0.0001940519 | 0.002741471 | 0.001161401 | 0.002724439 | 0.0004382168 | -5.205293e-05 | 0.0006377752 | 0.000686686 | 0.0006073597 | 0.0004909985 | -0.002012846 | 0.0004779357 | 0.0001489118 | 0.000373318 | 0.0004383804 | -0.0004346035 | 0.000201824
UZB113 | -0.003535244 | -0.01925256 | -0.001600152 | 0.008783736 | -0.0002182157 | 0.00189272 | -0.005125234 | -0.009687664 | 0.008182341 | -0.001736414 | -0.007657965 | 0.001720695 | 0.004708876 | -0.00215803 | -0.004013487 | -0.005790443 | -0.001360907 | 0.0001150704 | -0.002639464 | -0.0007854677 | 0.0001562297 | -0.0004996347 | 0.0003612312 | 0.0001308317 | -0.001746156 | 0.003018018 | -0.0009292992 | -0.0006118189 | 0.0007810812 | -3.606386e-05 | -0.0003541261
UZB114 | -0.0009777444 | -0.005054225 | -0.0158258 | 0.0006398236 | 0.005572063 | -9.340422e-05 | -0.009305929 | -0.003764471 | 0.007985556 | -0.007950621 | 0.00427102 | -0.001294327 | -0.003558172 | 0.000582867 | -0.006081802 | 0.00203732 | -0.003009221 | -0.00030501 | 0.0001353394 | 0.0005835376 | 0.004068456 | 0.0003008565 | -0.0006174938 | 0.001050472 | -3.224787e-05 | -0.0001086889 | 0.002041449 | 0.0002408492 | -0.0004406616 | -2.838991e-06 | -0.0001319629
UZB115 | 0.006625795 | -0.01067899 | 0.002328622 | 0.006160255 | -0.004647416 | 0.001372214 | -0.007599464 | -0.003596835 | 0.006144458 | -0.007742822 | -0.0037226 | -0.005047766 | -0.005181223 | 0.001498659 | -0.00143396 | 0.002267407 | 0.001119094 | -0.001820437 | -0.001407271 | -8.166899e-05 | -0.0030866 | -0.001248223 | 0.0001483323 | 0.0003340152 | -0.0004705114 | -1.908131e-06 | 0.0001024421 | 0.000327146 | 0.0001685424 | 0.0007580499 | 0.000206887
UZB116 | 0.003498813 | -0.008148757 | -0.002872311 | 0.01295587 | 0.002139894 | -2.929327e-05 | -0.001269693 | 0.001833617 | -0.0002929239 | -0.004387755 | -0.001122617 | -0.0100212 | -0.003274798 | 0.002336413 | 0.003748898 | 0.003300506 | 0.001623168 | -0.004154965 | 0.000996215 | 0.000751135 | -0.001649294 | -0.001393379 | -0.0001408711 | -0.001861754 | 0.002591643 | 0.001001156 | 0.0003422437 | -0.0002748549 | 2.932584e-05 | 0.0001870556 | 0.000204904
UZB117 | 0.004681673 | 0.004652102 | -0.01503561 | 0.01346484 | -0.001121056 | -0.007583749 | -0.002717274 | -0.0004348609 | -0.004183942 | -0.0115335 | -0.001518375 | 0.003344978 | 0.0003820255 | 0.0009569285 | -0.001893085 | -0.002045314 | 0.001512354 | -0.0005009695 | -0.001498987 | -0.002481907 | 0.0008544681 | 0.0004083724 | -0.0003614727 | 0.001381345 | 0.001283055 | 0.0002182828 | 0.0009955447 | -0.0004614011 | -0.0001813525 | 2.864053e-05 | 0.0002629066
UZB118 | -5.356843e-06 | -0.01439103 | -0.006143702 | 0.0114151 | 0.00545579 | 0.002184188 | -0.007592719 | -0.0078438 | -0.003023501 | -0.0005128411 | 0.0009893523 | -0.005997704 | -0.005462093 | -0.0003163415 | -0.002546941 | 0.001224995 | -0.002392987 | 0.00144549 | -0.0009659569 | 0.001231473 | 0.002736264 | -0.0001526287 | -0.0003026096 | -7.357498e-05 | -0.001019652 | -0.001268247 | -0.0004120567 | 0.0001673683 | 0.0008279213 | 0.0002823697 | 2.608131e-06
UZB119 | 0.006248621 | -0.01229875 | 0.002152398 | 0.006933527 | 0.007404076 | 0.002398695 | -0.007558584 | -0.00838121 | 0.0002790018 | 0.004672708 | -0.002929319 | 0.003344175 | -0.001361144 | 0.0008620489 | 0.003618617 | -0.001307821 | -0.00273197 | -0.001028054 | 0.0006994051 | 0.001693489 | 0.001375178 | -0.0003340105 | -0.00196093 | -0.0007606964 | 0.001017636 | -6.005909e-05 | -0.0003987087 | -0.0002809692 | 0.0001396682 | 0.0002410154 | 0.0002291401
UZB120 | 0.004288515 | -0.01087343 | 0.00375053 | 0.0148784 | 0.007582852 | -0.00316713 | -0.004020037 | -0.008491944 | 0.003518192 | 0.0008253707 | -0.005357639 | -0.002842367 | 0.00482055 | 0.00481247 | -0.0006012522 | -0.001228153 | 0.002695681 | -0.0006798151 | -0.003512351 | 0.004687035 | -0.00443217 | 0.001312129 | -0.001131298 | 0.002590487 | -0.0002832669 | -0.001228333 | -0.0008749109 | 0.001674833 | -0.0002609871 | -5.993849e-05 | -1.006964e-06
UZB121 | 0.008904436 | -0.006415408 | -0.005037579 | 0.01027282 | -0.008628658 | -0.001501928 | -0.0101724 | -0.001773214 | -0.004466281 | -0.003750576 | 0.002925759 | -0.006447297 | -0.003738885 | -0.0005873949 | 0.001707393 | 0.002105683 | -0.003123574 | 0.003488094 | 0.002036289 | 0.00041582 | -6.050537e-05 | -0.0001552918 | 0.001992473 | -0.00151229 | 0.00168569 | -0.001202214 | 0.001459223 | -0.0002158992 | -0.0001061455 | 0.0002948211 | 0.0003476335
UZB122 | 0.002681274 | 0.003845457 | -0.007900155 | 0.01308355 | 0.00629045 | -0.006972174 | -0.004105213 | -0.0003940269 | -0.002354614 | -0.005367043 | -0.005152169 | -0.0008526163 | 0.007582785 | -0.001750447 | 0.001113437 | 0.001978737 | 0.001883693 | -0.001638961 | 0.002087014 | 0.002469684 | 0.001752689 | -0.001595537 | 0.0003255337 | -0.001306054 | 0.001292386 | 0.001309716 | -0.0001746869 | -0.0001688473 | -0.0002289537 | -8.153048e-05 | 0.00025992
UZB123 | 0.01650246 | -0.01105299 | 0.00817952 | 0.00896569 | -0.006036753 | 0.001578514 | -0.005193497 | -0.005636402 | 0.000400328 | 0.007439183 | -0.00452934 | 0.0004259414 | 0.001408336 | 0.002045266 | 0.00296483 | -0.001885424 | 0.003010073 | -0.0006253868 | -0.003609837 | 0.002698192 | -0.0008944613 | -0.002124425 | 0.001493748 | -0.0009250908 | 0.001457861 | 0.001075656 | 0.0001574079 | 0.001506496 | -0.0002950948 | 0.0005043143 | 0.0001374205
UZB124 | 0.00783768 | -0.006937211 | -0.0002405553 | 0.01343763 | -0.0027452 | 0.00109696 | -0.0009786936 | 0.001296351 | -0.004423753 | -0.0009505567 | -0.001583635 | -0.003416874 | 0.00118761 | 0.0001852914 | 0.003573792 | -0.004724145 | 0.00507289 | 0.002488307 | 0.001838485 | 0.002514348 | 0.001765701 | 0.001950576 | 0.0007601254 | -0.001003297 | 0.0006547429 | -0.0004001071 | 0.0006886893 | 0.0001265307 | -0.0001670703 | -0.0002157497 | 0.0002637415
UZB125 | 0.004597278 | -0.01530502 | -0.006078077 | 0.0161597 | 0.003224902 | 0.0003564387 | -0.0027614 | -0.005956174 | -0.006158364 | -0.002127004 | -0.001656505 | -0.0009439716 | -0.004233501 | 0.005653447 | 0.005220884 | 0.00129932 | -0.003402008 | 0.00016712 | -0.0006324955 | -0.0003820443 | 0.002511508 | -0.001631114 | -0.001425456 | -0.002159686 | -0.0002662276 | -0.001315709 | -0.0002098018 | -0.0001109607 | 0.001294362 | 0.00044621 | 4.471065e-05
UZB126 | 0.01339439 | -0.01827518 | -0.006576704 | 0.01112732 | 0.002693081 | -0.0001500624 | -0.007475988 | -0.00799084 | -9.509586e-05 | 0.003117762 | 0.002532394 | -0.00565846 | -0.006368643 | 0.001352588 | -0.002564433 | -0.004217385 | -0.002147769 | 0.003386289 | 0.0007185346 | -0.001389662 | 0.001026082 | 0.001058529 | 0.0004155326 | -0.001055638 | 0.001931064 | -0.00137249 | -0.00102815 | 0.0007313207 | -0.0003288153 | 0.0001420116 | 8.350285e-05
UZB127 | 0.001921633 | -0.02004369 | -0.01015404 | 0.01449924 | 0.00176041 | 0.002281125 | 0.0001095194 | -0.008746276 | -0.002577597 | -0.0006776659 | 0.001494979 | 0.00440354 | -0.0007266007 | 1.914704e-05 | 0.001457249 | -0.003646724 | -0.002564077 | -0.002401673 | -0.0002310622 | -0.002134122 | 0.0003200919 | 0.0001667951 | -0.001658759 | 0.001158461 | -0.0006419529 | 0.0005239871 | -0.0006846565 | 6.250113e-05 | 0.0003308549 | 2.17538e-06 | 9.567364e-05
UZB128 | 0.01574281 | -0.01504581 | 0.0009005264 | 0.01010606 | 0.00361475 | -0.000179353 | -0.002463721 | -0.01144255 | 0.001897505 | -0.003358534 | 0.002119672 | -0.00626949 | 0.001003026 | 0.00320937 | 0.002245219 | -0.001473839 | -0.004725858 | -0.001215803 | 0.001742239 | -0.001026013 | -0.002378516 | -0.001975733 | 0.00168993 | -0.001324636 | 0.0001400282 | -0.0001122163 | -0.0005896463 | -0.001342669 | 5.881941e-05 | 0.0001544909 | -0.0003162948
UZB129 | 0.01021418 | -0.01633218 | -0.00686566 | 0.0111388 | -0.003219915 | -0.002186667 | 0.003071274 | -0.0002207713 | 0.003976983 | 0.004716506 | 0.001257312 | 0.0003834655 | -0.001765518 | 0.0007109042 | -0.001277711 | 0.001135845 | 0.001652964 | -0.001901749 | 0.003186886 | 0.0009445712 | -0.001552539 | 2.095324e-05 | 8.586114e-05 | 0.0005588924 | 0.001941645 | -0.000588023 | -0.001921471 | 0.0006386578 | 0.0001027903 | 9.150012e-05 | 9.192828e-05
UZB130 | 0.008816927 | -0.01120645 | 0.005533625 | 0.009139024 | 0.0002374307 | -0.002226415 | -0.007039287 | -0.002306325 | 0.008161936 | 0.0006615661 | -0.004649293 | 0.003746109 | 0.002392209 | 0.0008803394 | 0.003470819 | 0.0008220118 | 0.002945493 | -0.0008174624 | -0.001762984 | 0.003242479 | -0.0002199758 | 0.0003501745 | -0.000475492 | 0.0002599418 | 6.502764e-05 | -0.0002606204 | 0.0001445526 | 0.000167584 | -0.0001230486 | -0.0002829997 | 0.0002971393
UZB131 | 0.01187222 | -0.01143964 | -0.001200437 | 0.007964711 | -0.002716045 | -0.002514281 | 0.001029879 | -0.002099892 | 0.00382982 | 0.005048725 | -0.0006263661 | 0.00108727 | -0.00169307 | 0.002850834 | 0.001715865 | -0.001805831 | 0.001980867 | 4.671282e-05 | 0.003426854 | 0.0007473151 | -0.003236019 | -0.0007837042 | 0.0007747193 | 0.0004077897 | 0.0001557658 | 7.968883e-05 | 3.344148e-05 | 0.00081227 | -0.0004849554 | 0.0001379716 | 0.0004861373
UZB132 | -0.006072968 | -0.009573372 | -0.011735 | 0.01859451 | 0.01035202 | -0.004165417 | -0.001146761 | 0.002540563 | -0.002063612 | -0.001423943 | -0.001719877 | -0.0008607137 | -0.001498183 | 0.001647193 | 0.006144103 | -0.001086263 | -0.0007262362 | -0.001089978 | 0.0007234787 | 0.001535733 | -0.0006991499 | -0.001383132 | -3.529455e-06 | -0.001058711 | 5.389488e-05 | 0.001226624 | -0.0001307182 | 0.0004489689 | -0.0002094959 | -0.0001760575 | 0.0002168243
UZB133 | -0.007034993 | -0.01090716 | -0.002287667 | 0.01506294 | 0.01427028 | -0.008751222 | 0.002378735 | -0.008184582 | 0.002288494 | -0.005046963 | -0.002340712 | -0.00229526 | 0.0004607657 | -0.003639135 | 0.004637762 | -0.000939356 | 0.002674405 | 0.002740883 | -0.002517472 | 0.001104905 | -0.0027002 | -0.0005595552 | -0.000182147 | -0.0006969193 | 0.0007330104 | -0.00215502 | -6.338663e-05 | -0.0008423991 | 5.834462e-05 | 0.0003854946 | -0.0005740786
UZB134 | 0.004630821 | 0.001774771 | -0.008811118 | 0.01909243 | 0.003484878 | -0.01311101 | 0.0004233455 | -0.007742469 | -0.003109384 | -0.001708758 | 0.0005035495 | 0.002724862 | 0.002395359 | -0.002497492 | -0.0008603817 | 0.0002883418 | -0.001908468 | 0.001532903 | 0.004379651 | 0.002529684 | 0.001215785 | 0.002348933 | 0.001497382 | 0.0008700255 | -0.0002443832 | 4.859234e-06 | -0.0007667095 | 0.0006677255 | -1.1691e-05 | -0.0004933889 | -0.0001234405
UZB135 | 0.0137642 | -0.01137126 | 0.009694144 | 0.001127819 | -0.01222762 | 0.006201943 | -0.006136281 | 0.004022037 | -0.001337062 | 0.009818601 | -0.0005419082 | -0.003301072 | -0.001380371 | -3.198422e-05 | 0.004160108 | -0.004486073 | -0.00307895 | -0.001459536 | 0.00253728 | 0.0009071734 | 0.002081345 | 0.003459555 | 0.001140625 | -3.411352e-05 | 0.0005740577 | -0.0008274854 | 0.0001585914 | -0.001749 | -0.001269997 | -0.000704246 | -0.0009637568
UZB136 | 0.01324671 | 0.0008344371 | -0.001870151 | 0.007521852 | -0.001923268 | -0.002100627 | -0.004247607 | -0.004905337 | -0.002170429 | -0.006129569 | 0.0002556591 | 0.0009369476 | 0.003783902 | 0.000649125 | 0.001050217 | -0.003902509 | 0.00371837 | 0.000378877 | 0.0005697385 | -0.0008954872 | 0.0002555284 | -0.0003706099 | -0.0002125792 | -0.001001369 | -0.0001285096 | 0.001214471 | -0.0002092315 | 0.0006348752 | -0.0009742171 | -4.471826e-05 | -0.0001444491
UZB137 | 0.008691583 | -0.01433451 | -0.0009158114 | 0.009270919 | 0.004448681 | 0.007753648 | -0.007495875 | -0.01715404 | -0.004881349 | -0.005992528 | -0.0004951175 | -0.004052117 | 0.001065502 | -0.001910216 | 0.0003883257 | -0.00250405 | -0.002077266 | -0.001670839 | -0.0009697777 | -0.000416971 | 0.001779056 | -0.0004018299 | 0.0002707976 | -7.314956e-05 | -0.001433518 | 0.000446178 | -0.001078965 | -2.227138e-05 | 0.0007592397 | 0.0001698507 | 0.0005889354
UZB138 | 0.001911677 | -0.01154399 | -0.006104505 | 0.01686047 | 0.006069469 | -0.00493522 | 0.006495563 | 2.824489e-05 | 0.003480689 | -0.0008577919 | -0.00275734 | -0.0008303973 | 0.0003211952 | 0.0002667408 | 0.001278998 | 0.001454613 | -0.002104768 | -0.0002986351 | -0.0001057478 | -0.0001595408 | -1.28282e-05 | 0.0006703993 | 0.001614991 | -0.0006908659 | 0.001356023 | 0.0004844594 | 0.0005227384 | -0.0002115105 | 0.0006314401 | -0.0004646383 | 0.0003895627
UZB139 | -0.005982238 | -0.007626318 | 0.0001216752 | 0.01785099 | 0.01108113 | 0.005298168 | -0.001000825 | -0.004416826 | -0.004945093 | -0.001500119 | -0.006342446 | 0.0003666075 | -0.000494702 | -0.003401545 | 0.0008500763 | -0.001135702 | 0.005494576 | -3.716435e-05 | -0.001202955 | 0.004487985 | -0.0009860954 | -0.001044984 | 9.606961e-05 | -0.0001996389 | 0.001462888 | 0.0001149982 | 0.002110271 | 0.0004392051 | -0.0003075961 | 8.833311e-05 | -0.0007555022
UZB140 | 0.002256617 | -0.007362651 | -0.007987683 | 0.01776986 | 0.009129444 | -0.007919495 | 0.0001263676 | 0.002344859 | -0.001862033 | -0.00038828 | -0.002133989 | 0.0005509903 | 0.001922417 | 0.005633536 | 0.0006562281 | 0.001816846 | -0.0002292831 | -0.0003456275 | 4.537803e-05 | 0.001175584 | 0.001632105 | -0.0004249578 | 0.003260695 | 0.0005061436 | 3.323474e-06 | 0.0002380361 | 9.496091e-05 | 0.0003457987 | 0.0004690361 | -0.0004508303 | 0.0003156012
UZB141 | 0.03397801 | -0.001025457 | 0.0173149 | -0.008501972 | -0.01282563 | 0.005369465 | -0.003384643 | -0.007524032 | -0.0004241426 | -0.007103342 | -0.00449041 | 0.0005962409 | -0.003868532 | 0.000923749 | -0.001699386 | -0.001093274 | 0.00016817 | -0.004377921 | -0.003673672 | 0.001204887 | 0.001099436 | 0.002963482 | -0.0004916723 | 3.72373e-05 | 0.0002146548 | 2.670927e-05 | -0.0002762043 | 0.0003942664 | -0.0003102893 | 0.0002956118 | -0.0001189805
UZB142 | 0.03136752 | 0.000947573 | 0.02334062 | -0.008959882 | -0.0102101 | 0.003583341 | 0.0008457888 | -0.007663758 | 0.002348426 | -0.00846795 | -0.006388209 | 0.001643282 | -0.003744981 | -0.001259589 | -0.00176835 | -0.004803707 | 0.005099716 | -0.002334351 | 0.003615666 | -0.001145251 | -0.001456359 | 0.001025361 | 0.0009571536 | -1.899137e-05 | 1.989548e-05 | -0.0003478395 | 0.0001432197 | -0.0001020013 | -7.219195e-05 | -0.0004110621 | -0.0005729542
UZB143 | 0.004593376 | -0.004873321 | -0.008784197 | 0.01487215 | 0.01290381 | -0.007104734 | 0.001478697 | 0.002254732 | 0.001009638 | -0.0009035947 | -0.004168705 | 0.004147277 | -0.002357899 | 0.006675161 | -0.0008620488 | 0.0005240523 | 0.001213095 | -0.003118974 | -0.000637887 | -0.0005194727 | 0.003518767 | -0.0003718846 | -0.0009747981 | -0.0006080401 | 0.000226585 | 0.001955504 | 0.0003328666 | 0.0007093437 | 5.902486e-05 | 3.594493e-05 | -0.0002117024
UZB144 | 0.01281834 | -0.009334323 | 0.002891761 | 0.00913086 | 0.001352144 | -0.004040348 | 0.0005991283 | -0.00213268 | 0.001525399 | 0.005840294 | -0.004172739 | 0.00129836 | -0.0001118277 | 0.003881628 | 0.0001408104 | 0.003368349 | 0.001208442 | -0.002082508 | 0.002486408 | 0.002551748 | -4.174063e-05 | 0.0008914023 | 0.002516748 | 0.0007810609 | 0.0006961604 | -0.001010318 | -0.0008552613 | -0.0003865389 | 0.0003373921 | 3.603535e-05 | 0.0001570357
UZB145 | 0.001825241 | -0.005175222 | 0.006562821 | 0.01434832 | 0.004760483 | -0.00580304 | 0.007278838 | -0.00602228 | -0.001849381 | -0.002751163 | -0.004065041 | 0.0009487192 | -0.001066979 | 0.001480077 | 0.00377851 | 0.002639747 | 0.001550358 | 7.268908e-05 | 0.0008568736 | 0.0003378846 | -0.0007612805 | 0.0006961367 | -0.002662983 | 0.0004948214 | 0.0009630054 | 0.0001482273 | 0.001024959 | -0.0005800238 | 0.000660538 | -0.0001214062 | 0.0003342763
UZB146 | 0.02194733 | -0.004533345 | 0.006619925 | 0.01641627 | -0.002861263 | 0.0008896952 | 0.01416482 | -0.00594117 | -0.009051763 | -0.006308432 | -0.008463015 | -0.003497393 | 0.003900223 | 0.002292611 | -0.000227799 | 0.0003742243 | 0.004274914 | -0.002401422 | -0.002679452 | -0.001075709 | -0.002308455 | 0.001416164 | -0.001037146 | 0.001531543 | -0.001277567 | -0.0003833546 | -0.00181554 | 0.0001190528 | 0.001118367 | -0.0003855364 | -9.044422e-05
UZB147 | 0.02314504 | -0.0110765 | 0.01710881 | -0.002628511 | -0.01282993 | 0.006669554 | -0.004017672 | -0.009047998 | 0.0006566614 | -0.003300854 | -0.008829501 | 0.005482947 | -0.0006207082 | -0.002915036 | 0.001150533 | -0.005055624 | 0.002306572 | 0.003100009 | 0.0002969431 | -0.0009363865 | -0.0003408632 | 0.001265187 | -0.001073661 | -0.001603266 | 0.000472213 | 2.005368e-05 | 0.0007418592 | -0.001277222 | -0.0004315624 | 1.647632e-05 | -0.000342831
UZB148 | 0.02766984 | 0.01055054 | 0.01557649 | -0.009080694 | -0.002149842 | 0.0112244 | 0.002572472 | -0.003871875 | -0.008978148 | -0.008052951 | -0.002962883 | 0.007132534 | -0.003116025 | 0.004600159 | 0.0008464105 | 0.0008271365 | 0.004161408 | -0.00194216 | -0.002470804 | 0.002005433 | -0.0001380395 | -9.701311e-05 | 0.001987751 | -0.0003500906 | -0.0005697731 | -0.001027973 | 0.0006993964 | -0.001244175 | -3.994672e-05 | 0.0003045236 | 0.0003474872
UZB149 | 0.03119542 | 0.002914354 | 0.0268247 | -0.009786533 | -0.01682355 | 0.00680317 | 0.003351921 | -0.006237788 | -0.004236641 | -0.00145563 | -0.002404806 | 0.004906204 | 0.002641919 | 0.001279876 | 0.002804094 | 0.001869631 | 0.004272532 | 0.0008545552 | 0.0008631747 | 0.002355805 | 0.0006191669 | 0.0007074675 | 0.002023823 | 0.0003240813 | -0.001501384 | 0.0002914434 | -4.361289e-05 | -0.00150216 | -0.00015939 | -0.0004382735 | 2.004375e-05
UZB150 | 0.01778146 | -0.02174182 | 0.009158709 | 0.002514399 | -0.02112788 | 0.008879068 | -0.004930712 | -0.00664587 | 0.0009543141 | 0.006522803 | -0.006223902 | 0.008540541 | 0.000681701 | -0.0009201211 | -0.001697094 | -0.005472912 | -0.001718229 | -0.003316086 | -0.003287921 | 0.0007885016 | -0.001922465 | -0.0003123305 | 0.0002537789 | 0.0007748245 | 0.001260698 | -0.0004433135 | 0.00115035 | -0.001560938 | 9.204029e-05 | 7.386721e-05 | -0.0002530425
NISH-01 | -0.02194505 | 0.001376014 | -0.005701194 | 0.0006326011 | -0.02228318 | 0.004373403 | -0.005347981 | -0.007954878 | 0.01399513 | 0.002919071 | 0.00591811 | 0.002964639 | 0.007008242 | -0.00111887 | 0.009418625 | -0.001355601 | -0.002561323 | 0.002806486 | -0.0044015 | -0.0001089904 | 0.002053739 | 5.07949e-05 | -0.001611463 | -0.002110979 | 7.453063e-05 | 0.0004415404 | 0.001355755 | 0.0006415401 | -0.0007983651 | 0.0004656248 | -0.0003016476
NISH-02 | -0.02660166 | -0.005454092 | 0.002022852 | 0.01401047 | -0.005219703 | 0.009747428 | 0.005705732 | -0.007706147 | 0.002239771 | 0.001479328 | -0.009733491 | 0.003406127 | -0.005604083 | -0.0003221587 | -0.002520276 | 0.001479006 | -0.001953838 | -0.003734103 | -0.002814873 | -0.002361803 | -0.0007351114 | 0.001291305 | 0.000373494 | -0.002208102 | -0.003224467 | -0.001733514 | -0.0002478624 | -0.000259572 | -0.001041414 | -0.0006540535 | 0.001034713
NISH-03 | -0.03245438 | -0.01030066 | 0.01818823 | -0.003848441 | -0.006362785 | -0.00482655 | 0.006005851 | 0.002084892 | 0.001816296 | 0.001482759 | -0.001451067 | 0.001338803 | 0.002445154 | -0.003065776 | -0.00371724 | -0.0007003779 | 0.002427398 | -0.001558393 | 0.005607279 | 0.002132038 | -0.001204489 | 0.001355812 | -0.003337981 | -0.001065864 | 0.0002762361 | 0.001771311 | 0.0001422771 | 0.001589068 | 0.0008516003 | 0.00017619 | 0.000374483
NISH-04 | -0.02284971 | -0.008872113 | -0.0007273115 | 0.004364225 | -0.01319022 | 0.004788099 | 0.01295815 | 0.003466291 | 0.0009472209 | 0.007858244 | -0.006920961 | 0.004532515 | -0.00722437 | 0.001816277 | -0.006569663 | 0.0005573148 | 0.002314835 | 0.002084111 | 0.001490543 | 0.0004129834 | 0.002142528 | 0.0003786455 | 0.001554325 | -0.001189589 | 0.0009387779 | -0.001674037 | 0.0007530178 | 0.0006213299 | -0.001187604 | 0.001058434 | -4.284587e-05
NISH-05 | -0.04089727 | -0.004354014 | 0.01003553 | 0.007939725 | 0.001611884 | -0.004418777 | 0.009646913 | -0.001303742 | 0.00530547 | 0.005578663 | -0.004783131 | -0.0008711882 | -0.0004075083 | -0.001854663 | -0.002268052 | -0.001696752 | 3.057802e-05 | -0.0005147283 | 0.003212815 | -0.0008382319 | 0.002094736 | 0.0008220319 | 0.002873127 | -6.178271e-05 | 2.161668e-05 | -2.747776e-05 | 0.0002082238 | 0.0009046448 | 0.0005390678 | 0.000242462 | -0.0001328198
NISH-06 | -0.02107496 | -0.01376193 | 0.03178811 | -0.006624546 | 0.002244117 | -0.00458547 | 0.001714137 | -0.002916895 | -0.00838652 | -0.001477151 | -0.00350053 | -0.002444738 | 0.008351524 | 0.006042307 | -0.002496477 | -0.0004295609 | 0.0001493609 | 0.003667557 | 0.001891171 | -0.002681214 | 0.00167373 | -0.0005731735 | 2.069474e-05 | -0.001892415 | -0.001334623 | -0.001634633 | 0.0008547834 | -0.0006611516 | -2.040376e-05 | -0.001830641 | 0.0001256543
NISH-07 | -0.02920238 | -0.006292896 | 0.02621459 | 0.005102782 | 0.0004910466 | -0.01141325 | 0.001091734 | -0.001417031 | 6.803559e-05 | 0.005714491 | 0.0007251423 | -0.002924649 | -4.587249e-05 | -0.001238813 | 0.00163841 | -0.001174463 | 0.003363003 | 0.004073822 | -0.001732598 | -0.001837717 | 0.002317817 | 0.0006714945 | -0.001129856 | 0.0002569735 | -0.002794656 | -0.0004524595 | 0.0003803658 | -0.001958114 | -0.001217211 | 0.0008446586 | 0.000649233
NISH-08 | 0.0247729 | -0.01999115 | -0.005042232 | -0.001666583 | -0.02766196 | 0.009395479 | 0.002502463 | 0.006658786 | -0.00454775 | -0.006949546 | 0.0121397 | 0.007997694 | -0.0027345 | -0.009281797 | 0.002202895 | 0.004062742 | 0.001496126 | 4.490561e-05 | -0.001270345 | -0.002193376 | 0.00506962 | -0.0003583081 | 0.0008846655 | 0.001102394 | -0.0004303247 | 0.0004439894 | 0.001176207 | -0.0001244669 | 6.981071e-06 | -0.0008406106 | -0.0005498423
NISH-09 | -0.0009897505 | -0.04608257 | 0.004785162 | -0.005662833 | -0.009389874 | 0.02274893 | -0.006758323 | 0.01770502 | -0.01754817 | -0.01133604 | 0.004992916 | 0.005689833 | -0.0004182643 | -0.009858576 | 0.0008889829 | 0.001564144 | -0.001074385 | 0.00221032 | 0.005463447 | 0.0008574034 | -0.003055383 | 0.000868772 | 0.001712859 | -0.00176822 | -0.002083404 | 0.001466101 | 0.0006162215 | 0.001782355 | 0.0006675799 | 0.001755572 | -0.0005765298
NISH-10 | -0.03579491 | -0.03823806 | 0.0296881 | -5.584575e-05 | 0.002166638 | -0.001526416 | -0.002443229 | 0.005357539 | -0.01531744 | 0.00429419 | -0.002383723 | -0.002785202 | 0.01077375 | 0.009666463 | -0.008472088 | 0.001410806 | -0.002414224 | -0.0006106596 | 0.001572292 | -0.002844187 | -0.006228971 | 0.0001024267 | -0.001760142 | 0.0005373432 | -0.003394913 | -0.00140161 | -0.0003516053 | -0.001814346 | -0.0009453277 | 0.00131295 | -0.0002226391
NISH-11 | -0.006042469 | -0.03366646 | -0.01031656 | -0.01087566 | 0.0110274 | -0.008330995 | -0.003469352 | 0.01428011 | -0.008656952 | -0.0103417 | 0.002190311 | -0.0006633891 | -0.0001807632 | 0.0009104044 | -0.00162265 | 0.00185457 | 0.00361706 | -0.0007453915 | 0.0009651417 | 0.001939475 | -0.000514896 | -0.0007844729 | -0.001579153 | 0.002051954 | 0.0007662834 | -0.0004515955 | -0.001540912 | -0.0006747084 | -0.002310055 | -0.000400969 | -0.0002917854
NISH-12 | -0.02036151 | -0.02204386 | 0.03679525 | -0.009908019 | 0.004304809 | -0.009463955 | 0.006699087 | 0.01053583 | -0.006845297 | -0.002222462 | 0.01072678 | 0.003167864 | -0.0008204079 | 0.001725115 | -0.006255258 | 0.001944579 | 0.0002283077 | -0.006262355 | -0.003771691 | -0.001181972 | -4.135122e-05 | -0.0005754856 | -0.003910988 | -0.0008248445 | -0.001670321 | -0.001318217 | 0.000341782 | -0.002127702 | 0.0001334476 | 0.0001734028 | -8.206989e-05
NISH-13 | -0.006780176 | -0.04082815 | 0.0118138 | -0.004039085 | -0.005276734 | -0.01330823 | -0.009654984 | 0.01026479 | 0.001245456 | -0.01296567 | 0.009899213 | 0.011503 | -0.004617117 | 0.003715725 | 0.003281842 | -0.001281509 | -0.0001670295 | -0.0005313292 | -0.004228373 | -0.001179448 | -0.0007112116 | -0.001308471 | 0.001405151 | 0.001548096 | 0.0006708663 | 0.0002460067 | 0.0004631482 | 0.001812419 | 0.0008681998 | -0.001916834 | 0.0002044452
NISH-14 | -0.02026811 | -0.03098348 | -0.006950178 | 0.008952893 | -0.01161239 | -0.01676311 | -0.009710294 | 0.006270131 | 0.007784136 | 0.0009879551 | 0.005719048 | 0.003244422 | -0.0009291414 | 0.0009101417 | 0.005665092 | 0.002818304 | 0.002431811 | 0.0007087675 | -0.002867803 | -0.003576492 | 0.004796134 | -0.002961007 | 0.002458067 | 0.001489275 | -0.0007470557 | -0.0006049624 | -0.001459629 | -0.0008122333 | 0.0003186875 | 0.001707883 | -0.000514961
NISH-15 | -0.01719785 | -0.02169529 | 0.03096845 | -0.002000478 | -0.0005613574 | -0.003041515 | -0.001253542 | 0.006801827 | -0.01082914 | 0.002565343 | 0.005551615 | 0.0003614115 | -0.002933918 | 0.003019027 | -0.002198624 | -0.001363564 | 0.004615109 | 1.425614e-05 | 0.001139375 | -0.000669418 | 0.0008292482 | 0.00100531 | -0.0009276817 | -0.0006398282 | 0.002498033 | -0.000465438 | -0.0007543088 | 0.001013846 | -6.347013e-05 | -0.001475197 | 0.000187039
NISH-16 | -0.06802748 | 0.01502458 | 0.03851926 | -0.03152831 | 0.00820941 | 0.01291524 | 0.004826034 | -0.006953063 | -0.002986942 | -0.01115368 | -0.00337696 | -0.004928993 | -0.002456568 | -0.004690947 | 0.006778537 | -0.003781756 | -0.007537767 | -0.0009678224 | -0.003287838 | 0.00447306 | -0.001749875 | -0.0007739555 | 0.003426648 | -0.0001736879 | 0.0009186924 | 0.001695245 | -0.0008080389 | 0.000373955 | 0.0007966535 | -0.0009584496 | -0.00141998
NISH-17 | -0.009132054 | -0.01209543 | -0.01840041 | -0.008766035 | 0.01246519 | -0.004256384 | 0.007441553 | -0.003141946 | -0.002017844 | -0.008893947 | -0.003903372 | -1.923071e-05 | -0.007739961 | -0.002033152 | 0.00976738 | 0.001798701 | -0.00273282 | -0.002884799 | 0.001030999 | -0.0006922337 | 0.001506593 | -0.0001532511 | -0.002285284 | -0.0008468016 | 8.848107e-05 | 0.0006158761 | -0.0004974268 | -0.0007583233 | -0.002322033 | -0.001096128 | 6.858103e-05
NISH-18 | -0.01935856 | -0.02786311 | 0.02178807 | -0.00427485 | 0.006625782 | -0.01264687 | -0.00231025 | 0.009076678 | -0.002361205 | -0.01351927 | 0.004481737 | 0.002741134 | -0.001170512 | 0.002583343 | 0.009450604 | 0.001871449 | -0.001217287 | 0.003074315 | 0.000159742 | -0.001097904 | 0.002451976 | -0.0002952753 | 4.485702e-05 | 0.0006535625 | 0.0008686443 | 0.0001672079 | 5.938333e-05 | -1.832153e-05 | 0.001036907 | 0.0006727549 | -6.502737e-05
NISH-19 | -0.008873848 | -0.01524865 | 0.003495534 | -0.0143793 | 0.01681399 | -0.01222875 | 0.005167307 | -3.995462e-05 | -0.005879567 | -0.01124329 | 0.0007659459 | -0.00148607 | 0.001448931 | 0.002738953 | 0.003844624 | -0.001293144 | -0.003821883 | -2.506224e-05 | -0.002675371 | -9.897142e-05 | -0.001530148 | 0.001294583 | 0.0006466931 | -0.000777701 | 0.0007133215 | 0.001639787 | -0.0002052262 | 0.002002926 | 0.0001323615 | 0.00124851 | 0.0001074836
NISH-20 | 0.008569066 | -0.02571646 | 0.009765753 | -0.01177862 | 0.01315481 | -0.008596579 | 0.002280534 | 0.005577599 | -0.009410556 | -0.007320653 | 0.009735643 | 0.005800191 | 0.005110691 | 0.005698528 | -0.00377773 | 0.0005965171 | -0.003383195 | -2.901931e-05 | 0.0008755159 | 0.002322724 | -0.002486574 | 0.004358574 | 0.002532163 | -0.001456542 | 0.002597437 | 0.002149775 | 0.0008724806 | -0.0006519425 | -0.0007834322 | -0.0001303499 | 0.0004310335
NISH-21 | 0.001258693 | -0.01403586 | -0.02907132 | -0.006480603 | -0.009136407 | -0.009327817 | 0.008103587 | 0.003017814 | 0.002817877 | 0.006727968 | 0.005424458 | -0.002378335 | -0.0006088236 | -0.001847659 | 0.0005710571 | 5.95806e-05 | -0.0005268362 | 0.0006404254 | -0.003859331 | -0.002319874 | 0.001379756 | 0.0007239821 | 0.0006664165 | 0.002096975 | 0.001388611 | 0.0005686555 | -0.0007414293 | 0.0008426524 | -0.0008210841 | 5.084555e-05 | -0.0005793048
NISH-22 | -0.02824636 | -0.002531659 | 0.0124418 | 0.006235705 | -0.008799527 | -0.007373626 | 0.005209568 | -0.005648857 | 0.002679294 | 0.007697436 | -0.0004784888 | -0.0005743689 | -0.002562746 | 0.0004016887 | -0.0005834868 | -0.0002240463 | -0.00206723 | -0.003231346 | 4.385015e-05 | -0.001269493 | 0.001638128 | 0.003026971 | -0.0002300926 | -0.00219088 | 0.001546502 | -4.974386e-05 | 0.0003257617 | 0.001640366 | 0.0007546929 | -0.0001501869 | 0.000554104
NISH-23 | -0.002213343 | -0.006247757 | -0.02035753 | -0.01724514 | -0.0002898008 | -0.005427188 | 9.755845e-05 | -0.0020672 | 0.001723802 | 0.0006631005 | -0.001066716 | -0.01058818 | 0.01973069 | -0.004780941 | -0.0002759552 | 0.002656958 | 0.005709654 | 0.004155322 | -0.001930138 | -0.001337914 | 0.001137536 | 0.001979987 | 0.001028996 | 0.002991947 | 3.737977e-05 | -0.0002023908 | -0.00227835 | 0.0005059039 | 0.0004006966 | 0.0001431933 | -0.0005099191
NISH-24 | -0.04552949 | 0.0006782282 | 0.007814376 | 0.01532627 | -0.001184642 | 0.006172606 | 0.003072409 | -0.009895531 | 0.004526149 | 0.00258616 | 0.002189456 | -0.001416693 | -0.003248676 | -0.005273036 | -0.003401681 | 0.008167494 | 0.002958676 | 0.0006256408 | 0.001098339 | 0.001569835 | 0.002538956 | 0.005784728 | -0.001257094 | 0.002578384 | 0.0003660171 | -0.001381762 | 0.001125922 | -0.0005186726 | -0.0002157118 | 0.0004252941 | -7.549037e-05
NISH-25 | -0.03352915 | -0.008846302 | 0.01312164 | 0.0116653 | -0.003213708 | 0.00495081 | -0.0005051981 | -0.007032586 | 0.01172084 | 0.00698177 | -0.001801818 | 0.00332155 | -0.001156534 | -0.007361794 | -0.00109571 | 0.004595662 | -0.0005270457 | -0.004600519 | 0.002398499 | 0.001043963 | 0.00186637 | 0.0005047036 | -0.0003892545 | 0.00138611 | -0.001151711 | 0.0006301654 | 0.000609773 | -0.0006666351 | -0.001027696 | 0.0003991201 | -0.0001607822
NISH-26 | -0.0199889 | -0.006278398 | 0.00545307 | -0.003650357 | -0.007443682 | 0.01070052 | 0.001911707 | -0.000522422 | 0.00132785 | 0.001008413 | -0.0008304668 | 0.004622045 | -0.0005842758 | 0.0005793447 | 0.007386144 | 0.0003030272 | 0.001031578 | 0.0001448279 | -0.001853464 | 0.0002642571 | 0.002554528 | -0.003734577 | 0.001862279 | 0.002930451 | -7.81443e-05 | -0.0005359438 | -0.001574963 | -0.0005144681 | -0.0004999457 | 0.000352144 | 0.000112716
NISH-27 | -0.03056052 | 0.006032503 | -0.001853063 | -0.0005868746 | -0.006083812 | -0.002095991 | 0.001623196 | -0.006972262 | 0.005940941 | -0.003405985 | 0.0002988186 | 0.004710328 | 0.002222538 | -0.003465773 | -0.006843327 | 0.001862115 | 0.001282581 | -0.00391074 | -0.0006189826 | 0.002648846 | 0.001035047 | -0.001844875 | 0.0007921133 | -0.0003174703 | 0.001333702 | -0.001251312 | -0.0002490383 | 0.0003830756 | -0.0007603376 | -7.434476e-06 | 8.788907e-05
NISH-28 | -0.003247461 | 0.004338781 | 0.02090915 | -0.002662401 | -0.01176115 | 0.002909123 | 0.006410161 | -0.00747175 | 2.772433e-05 | 0.002604754 | 0.003368615 | 0.003548077 | -0.001813325 | 0.0006266196 | -0.004378143 | 0.00104737 | 0.001053234 | -0.001612561 | -0.0007339169 | 0.0004936885 | -0.001257198 | -0.002493568 | -0.001172469 | 0.0004410559 | 0.000911168 | 0.0002706378 | -0.0009074049 | 0.001508653 | -0.0004867607 | -0.0003849809 | 0.0003457732
NISH-29 | -0.01685414 | -0.00387852 | 0.0165901 | 0.002205047 | -0.01199343 | -0.003320096 | 0.002205846 | -0.01162496 | -0.0003042569 | 0.01072565 | -0.001354509 | 0.003223576 | -0.003689082 | -0.001189865 | -0.0001539761 | -0.0004292969 | -6.663335e-05 | -0.003276504 | -0.0002638766 | -0.001905978 | 0.002310921 | -0.001779385 | 0.001414405 | -0.0004146156 | 0.0001362366 | 0.0001067254 | -0.000321945 | 0.0003944867 | 0.0001272047 | -0.0007465854 | -0.0002690835
NISH-30 | -0.0236812 | 0.004478904 | 0.01330483 | -0.005502919 | -0.009880665 | -0.001465378 | -0.0007816987 | -0.009908218 | 0.003927425 | -0.004119426 | 0.002808898 | 0.001288316 | 0.004607963 | -7.858197e-05 | 0.001576545 | 0.0007083541 | 0.001616341 | -0.00164343 | 0.000342707 | -0.0008614158 | -0.0004069663 | -0.002387026 | -5.537388e-05 | 0.0001819686 | 0.0002124056 | -0.0004712993 | -0.001790574 | 0.001491579 | 0.000290715 | -0.0004910644 | 1.386201e-05
NISH-31 | -0.0304634 | 0.01739312 | 0.01128256 | -0.0121462 | -0.01169953 | -0.008275919 | -0.002828959 | -0.01106553 | 0.008033194 | -0.007678861 | 0.01205305 | -0.003468343 | 0.006491432 | -0.003963281 | 0.002526497 | -0.001226015 | 0.005866188 | -0.001400138 | 0.002492952 | 0.003154038 | -0.0009897809 | 0.001603643 | -0.000766628 | 0.002469999 | 0.0006856189 | 0.001827138 | 0.00113364 | 7.346831e-05 | -0.0002492353 | -7.194507e-05 | 0.0009003108
NISH-32 | -0.004891309 | 0.01284994 | 0.01203179 | -0.006629284 | -0.03070797 | -0.01278157 | 0.002092412 | -0.009218025 | 0.004885182 | -0.005441311 | 0.01040718 | -0.01408032 | -0.003795351 | 0.004285313 | -0.006350794 | 0.001352451 | 0.0007464293 | -2.826972e-05 | -0.0007572146 | -0.0003615984 | 0.0001063721 | -0.002743805 | -0.002010231 | -0.001230283 | 0.001169673 | -0.0008639097 | 0.0004712455 | 0.001014627 | 0.0006688369 | 7.32487e-05 | -0.0001953974
SMKD-01 | 0.01323994 | -0.009610019 | -0.01627341 | -0.01822041 | -0.009713966 | -0.001983114 | 0.01477369 | -0.005237765 | 0.00286133 | 0.00235948 | 0.005250361 | 0.003357602 | -0.002980774 | -4.738351e-05 | -0.004599972 | -0.0003213727 | -0.001038512 | -0.002541478 | 0.0001852178 | 0.002351293 | -0.0001025637 | 0.002191822 | 0.002820172 | -0.0014064 | 0.003068161 | 8.89167e-08 | -0.001622183 | -0.001882104 | -0.0005739147 | 0.0001705607 | 0.0002649342
SMKD-02 | 0.01082448 | -0.01006819 | -0.02258909 | -0.01839777 | -0.005284048 | 0.001821543 | 0.002037847 | -0.002013246 | 0.003569428 | -0.005775211 | 0.002628563 | 0.002499715 | 0.001561864 | -0.00533607 | 0.0002030785 | 0.001362907 | 0.0006311962 | -0.004924218 | -0.001732347 | -0.002070763 | 0.0003447804 | -0.002054117 | 0.0008301094 | -0.0008784308 | -7.123146e-05 | 1.865871e-05 | -0.000789016 | -0.0008446015 | 0.0003075224 | 0.0008532391 | 0.0008883918
SMKD-03 | -0.01392872 | -0.02026519 | -0.03446108 | -0.0586965 | -0.03363462 | -0.006942304 | 0.02541932 | -0.009748147 | -0.004898479 | -0.004300646 | -0.02550946 | -0.002549832 | -0.005251033 | 0.01127179 | 0.005860621 | -0.001550653 | -0.003823782 | 0.008321189 | 0.003847684 | 0.004571304 | 0.0007774117 | -0.001062331 | -0.001996634 | 0.002314241 | 8.445045e-05 | -0.0004866887 | 0.001067827 | 0.000537353 | 0.000212268 | 0.0008174043 | 0.0006125213
SMKD-04 | 0.002495535 | -0.005476808 | -0.02212192 | -0.01398205 | -0.005345866 | -0.007528014 | 0.008311209 | 0.001466692 | 0.004817249 | 0.0005174152 | 0.003200675 | -0.002910735 | 0.008038376 | -0.003156018 | -0.0004681733 | 0.000841262 | 0.00654182 | -0.001656393 | -0.001241026 | 0.000515471 | 0.001046677 | -0.0004816827 | 0.003467854 | -0.01049281 | -0.005127856 | -0.00286612 | 0.0003527754 | 0.002344901 | -0.0004605499 | -0.0003099036 | 0.000143432
SMKD-05 | -0.001860226 | -0.01335534 | -0.02364262 | -0.01049866 | -0.01032436 | -0.004147582 | 0.007157485 | 0.006155197 | 0.004192547 | 0.007778061 | 0.004187138 | -0.004112454 | 0.005552992 | 0.004302667 | 0.003977642 | -0.001818971 | -0.000587387 | -0.00145858 | 0.00107831 | -0.002580025 | 0.00118356 | 0.002426588 | -0.0001141923 | -0.0005325242 | 0.001268603 | -0.00306232 | -0.002185094 | -0.0006184625 | -3.918978e-05 | -0.0005483146 | -0.0008155676
SMKD-06 | 0.005678805 | -0.01109942 | -0.01607182 | -0.0200916 | 0.006281271 | 0.009199162 | -0.001446446 | -0.008886875 | -0.001294106 | -0.00302465 | -0.00184223 | -0.0008612571 | 0.01590537 | -0.00552611 | -0.007505659 | -0.0008370919 | -0.002008682 | -0.003714943 | -0.0001666345 | -0.002712698 | 0.003706619 | 0.001074938 | 0.0009540852 | 0.00015762 | 0.002236348 | 0.0003493303 | 0.000548437 | -0.0004989233 | -4.626148e-05 | 0.0009914998 | -0.001050954
SMKD-07 | 0.001007684 | -0.007760616 | -0.01691728 | -0.01850032 | -0.004229307 | -0.003691436 | -0.003299363 | -0.00107119 | 0.005202238 | 0.002274492 | 0.004903167 | -0.0006709899 | 0.002443399 | -0.00469603 | 0.002333189 | 0.00369513 | 0.0001278152 | 0.0002925465 | 0.001167773 | 0.001239031 | -0.001008704 | -0.001235346 | 0.0005504812 | -0.000283874 | -6.234315e-05 | -0.0005822901 | -0.00104288 | -0.0002146345 | -0.0009497609 | -0.0009111675 | 7.952022e-05
SMKD-08 | 1.343015e-05 | -0.01013495 | -0.01928339 | -0.02248497 | 0.004567848 | 0.006371879 | -0.002301673 | -0.01688056 | -0.01875687 | 0.01150093 | 0.009547451 | 0.0006070347 | 0.001575343 | -0.0008007266 | -0.001529275 | -0.0001251158 | 0.0001646063 | -0.0007238264 | -0.001946549 | -0.0005249326 | 0.0007590551 | -0.003306445 | 0.0007817995 | 0.001086067 | 0.00160944 | 0.0005551207 | 0.0006876977 | 0.0005925267 | -0.0009855955 | -0.0004001334 | 0.000346448

## Group Class. - Mahalanobis
ANID | Comp. Group | BUK | NISH | SAMK | TASH | KAZ GROUP 3 | KAZ AKTOBE | Best Group
UZB001 | BUK | 92.405 | 4.925 | 0.427 | 0.454 | 0.022 | 0.076 | BUK | Group classification using Mahalanobis distance calculations based on the first 16 principal components which explain 96.8% of the variance. Membership probabilities were only calculated for the large groups (over 10 samples). Where best group membership was assigned based on a probability under 10%, best group identification is listed in italics.
UZB002 | BUK | 62.987 | 7.154 | 0.709 | 25.367 | 0.157 | 0.041 | BUK
UZB006 | BUK | 87.266 | 0.853 | 0.377 | 1.229 | 4.927 | 0.139 | BUK
UZB007 | BUK | 69.13 | 0.515 | 0.292 | 2.109 | 0 | 0 | BUK
UZB008 | BUK | 98.626 | 1.841 | 0.332 | 17.418 | 0.009 | 0.001 | BUK
UZB009 | BUK | 16.136 | 0.799 | 0.267 | 2.026 | 0.001 | 0.001 | BUK
UZB013 | BUK | 13.193 | 3.332 | 0.383 | 0.646 | 0.21 | 0.005 | BUK
UZB014 | BUK | 97.708 | 2.26 | 0.245 | 4.291 | 0.681 | 0.006 | BUK
UZB015 | BUK | 94.481 | 0.822 | 0.386 | 14.386 | 0.014 | 0.013 | BUK
UZB018 | BUK | 7.626 | 0.824 | 1.139 | 0.301 | 0.02 | 0.609 | BUK
UZB019 | BUK | 53.159 | 0.387 | 0.229 | 1.746 | 0 | 0 | BUK
UZB020 | BUK | 1.357 | 0.114 | 0.953 | 0.073 | 0.027 | 0.252 | BUK
UZB022 | BUK | 20.17 | 6.454 | 0.617 | 0.765 | 0.144 | 0.233 | BUK
UZB023 | BUK | 43.919 | 2.884 | 0.282 | 0.723 | 0.01 | 0.001 | BUK
UZB024 | BUK | 94.515 | 3.846 | 0.365 | 5.48 | 0.012 | 0.005 | BUK
UZB028 | BUK | 64.023 | 1.268 | 0.253 | 1.447 | 0 | 0 | BUK
UZB030 | BUK | 58.06 | 15.05 | 0.249 | 0.288 | 0.003 | 0.002 | BUK
UZB032 | BUK | 24.586 | 9.65 | 0.552 | 0.078 | 0.021 | 0.051 | BUK
UZB033 | BUK | 31.831 | 0.662 | 0.494 | 1.261 | 0.019 | 0.005 | BUK
UZB035 | BUK | 65.443 | 7.175 | 0.28 | 12.779 | 0.497 | 0.002 | BUK
UZB036 | BUK | 91.827 | 1.145 | 0.384 | 28.219 | 0.028 | 0.009 | BUK
UZB040 | BUK | 36.381 | 6.697 | 0.422 | 4.488 | 0.724 | 0.038 | BUK
UZB041 | BUK | 17.952 | 4.879 | 0.232 | 1.341 | 0.054 | 0.006 | BUK
UZB042 | BUK | 79.494 | 0.088 | 0.221 | 3.824 | 0.001 | 0 | BUK
UZB043 | BUK | 64.047 | 1.876 | 0.359 | 0.687 | 0.12 | 0.016 | BUK
UZB044 | BUK | 96.096 | 8.607 | 0.348 | 16.952 | 0.233 | 0.005 | BUK
UZB045 | BUK | 90.477 | 5.918 | 0.255 | 8.014 | 0 | 0 | BUK
UZB046 | BUK | 47.67 | 0.124 | 0.265 | 16.952 | 0 | 0 | BUK
UZB047 | BUK | 28.88 | 0.114 | 0.269 | 0.681 | 0 | 0 | BUK
UZB048 | BUK | 28.186 | 0.925 | 0.574 | 12.476 | 0.028 | 0.001 | BUK
UZB049 | BUK | 53.745 | 0.211 | 0.683 | 3.093 | 0 | 0.01 | BUK
UZB050 | BUK | 56.46 | 5.699 | 0.359 | 30.466 | 0.007 | 0.002 | BUK
UZB056 | BUK | 8.136 | 1.691 | 0.373 | 0.514 | 5.63 | 0.092 | BUK
UZB059 | BUK | 37.663 | 12.417 | 0.198 | 3.021 | 0 | 0 | BUK
UZB061 | BUK | 9.51 | 4.95 | 1.024 | 2.989 | 0.447 | 0.12 | BUK
UZB062 | BUK | 40.568 | 0.172 | 0.494 | 0.185 | 0.17 | 0.006 | BUK
UZB064 | BUK | 15.383 | 0.599 | 0.914 | 8.887 | 0.066 | 0.009 | BUK
UZB065 | BUK | 21.499 | 0.291 | 0.409 | 0.168 | 0 | 0.013 | BUK
UZB066 | BUK | 53.224 | 0.125 | 0.5 | 27.679 | 0.001 | 0.001 | BUK
UZB068 | BUK | 41.319 | 1.095 | 0.295 | 0.917 | 2.211 | 0.006 | BUK
UZB069 | BUK | 29.05 | 0.244 | 0.246 | 5.419 | 1.07 | 0.03 | BUK
UZB070 | BUK | 37.035 | 18.475 | 0.883 | 1.779 | 0.005 | 0.224 | BUK
UZB071 | BUK | 85.436 | 0.75 | 0.585 | 4.499 | 0.078 | 0.188 | BUK
UZB072 | BUK | 53.277 | 0.264 | 0.225 | 2.629 | 0.001 | 0 | BUK
UZB073 | BUK | 65.376 | 0.134 | 0.275 | 1.183 | 0 | 0.001 | BUK
UZB074 | BUK | 60.743 | 0.317 | 0.76 | 0.385 | 0.364 | 0.05 | BUK
UZB075 | BUK | 29.554 | 35.386 | 0.502 | 0.859 | 0 | 0.037 | NISH
UZB076 | BUK | 25.68 | 0.612 | 1.218 | 0.099 | 0.091 | 1.608 | BUK
UZB077 | BUK | 86.519 | 1.32 | 0.658 | 1.063 | 5.268 | 0.112 | BUK
UZB080 | BUK | 90.152 | 2.291 | 0.696 | 2.52 | 11.201 | 0.094 | BUK
UZB081 | BUK | 16.825 | 12.937 | 0.997 | 0.079 | 1.137 | 0.022 | BUK
UZB083 | BUK | 69.085 | 9.678 | 0.709 | 0.294 | 0.061 | 0.269 | BUK
UZB085 | BUK | 3.732 | 1.606 | 0.496 | 0.722 | 0.041 | 0.029 | BUK
UZB089 | BUK | 26.074 | 8.527 | 0.617 | 2.115 | 0.037 | 0.026 | BUK
UZB092 | BUK | 14.874 | 9.459 | 0.536 | 0.442 | 0.187 | 0.025 | BUK
UZB094 | BUK | 97.822 | 0.628 | 0.474 | 1.485 | 0.117 | 0.012 | BUK
UZB097 | BUK | 82.852 | 1.622 | 0.394 | 0.552 | 0.43 | 0.086 | BUK
UZB099 | BUK | 16.297 | 7.535 | 0.721 | 3.714 | 2.037 | 0.042 | BUK
UZB105 | BUK | 6.608 | 3.087 | 0.289 | 0.055 | 0.222 | 0.013 | BUK
UZB109 | BUK | 50.874 | 4.209 | 0.246 | 1.787 | 1.869 | 0.005 | BUK
UZB110 | BUK | 27.606 | 3.221 | 0.226 | 1.558 | 0.215 | 0.001 | BUK
NISH-02 | NISH | 0 | 65.235 | 0.28 | 0 | 0 | 0.001 | NISH
NISH-03 | NISH | 0 | 18.358 | 0.401 | 0 | 0 | 0.033 | NISH
NISH-04 | NISH | 0 | 48.147 | 0.383 | 0 | 0 | 0.142 | NISH
NISH-05 | NISH | 0 | 25.151 | 0.375 | 0 | 0 | 0.006 | NISH
NISH-06 | NISH | 0 | 83.968 | 0.459 | 0 | 0 | 0 | NISH
NISH-07 | NISH | 0 | 84.96 | 0.292 | 0 | 0 | 0.012 | NISH
NISH-10 | NISH | 0 | 12.639 | 0.68 | 0 | 0 | 0 | NISH
NISH-12 | NISH | 0 | 36.323 | 0.727 | 0 | 0 | 0 | NISH
NISH-13 | NISH | 0 | 68.605 | 2.683 | 0 | 0 | 0.001 | NISH
NISH-14 | NISH | 0 | 12.186 | 6.311 | 0 | 0 | 0.093 | NISH
NISH-15 | NISH | 0 | 36.15 | 0.334 | 0 | 0 | 0.002 | NISH
NISH-18 | NISH | 0 | 39.437 | 1.762 | 0 | 0 | 0.002 | NISH
NISH-22 | NISH | 0 | 99.853 | 0.316 | 0 | 0 | 0.015 | NISH
NISH-24 | NISH | 0 | 72.195 | 0.282 | 0 | 0 | 0.001 | NISH
NISH-25 | NISH | 0 | 20.533 | 0.427 | 0 | 0 | 0.003 | NISH
NISH-26 | NISH | 0 | 28.277 | 0.637 | 0.011 | 0 | 0.149 | NISH
NISH-27 | NISH | 0 | 19.545 | 0.462 | 0 | 0 | 0.01 | NISH
NISH-29 | NISH | 0 | 28.516 | 0.306 | 0 | 0 | 0.106 | NISH
NISH-30 | NISH | 0 | 90.271 | 0.386 | 0 | 0 | 0.016 | NISH
NISH-17 | SAMK | 0 | 0.518 | 1.053 | 0 | 0 | 0.173 | SAMK
NISH-21 | SAMK | 0 | 1.397 | 43.654 | 0 | 0 | 0.17 | SAMK
NISH-23 | SAMK | 0 | 0.846 | 63.399 | 0 | 0 | 0.007 | SAMK
SMKD-01 | SAMK | 0 | 1.131 | 64.963 | 0 | 0 | 0.005 | SAMK
SMKD-02 | SAMK | 0 | 1.01 | 87.303 | 0 | 0 | 0.127 | SAMK
SMKD-04 | SAMK | 0 | 1.243 | 92.643 | 0 | 0 | 0.187 | SAMK
SMKD-05 | SAMK | 0 | 2.317 | 8.454 | 0 | 0 | 0.176 | SAMK
SMKD-06 | SAMK | 0 | 0.671 | 23.882 | 0 | 0 | 0.003 | SAMK
SMKD-07 | SAMK | 0 | 0.507 | 96.177 | 0 | 0 | 0.124 | SAMK
SMKD-08 | SAMK | 0 | 0.353 | 10.711 | 0 | 0 | 0 | SAMK
UZB003 | SAMK | 0 | 0.065 | 28.229 | 0 | 0 | 0.079 | SAMK
UZB004 | SAMK | 0 | 0.152 | 32.97 | 0 | 0 | 0.166 | SAMK
UZB010 | SAMK | 0 | 0.128 | 66.646 | 0 | 0 | 0.062 | SAMK
UZB026 | SAMK | 0 | 0.188 | 71.393 | 0.003 | 0 | 0.031 | SAMK
UZB027 | SAMK | 0 | 0.036 | 73.082 | 0 | 0 | 0.203 | SAMK
UZB078 | SAMK | 0 | 0.063 | 40.274 | 0 | 0 | 0.001 | SAMK
UZB084 | SAMK | 0 | 0.209 | 79.574 | 0.001 | 0 | 0.172 | SAMK
UZB090 | SAMK | 0 | 1.226 | 36.762 | 0.014 | 0 | 0.193 | SAMK
UZB141 | TAZ | 0 | 4.203 | 0.271 | 0.042 | 71.953 | 1.127 | GROUP 3
UZB142 | TAZ | 0 | 5.364 | 0.225 | 0.017 | 33.026 | 0.525 | GROUP 3
UZB148 | TAZ | 0 | 1.855 | 0.358 | 0.001 | 57.678 | 0.17 | GROUP 3
UZB149 | TAZ | 0 | 0.386 | 0.319 | 0.015 | 20.459 | 0.189 | GROUP 3
UZB103 | PAY 1 | 0 | 4.084 | 0.425 | 0.002 | 0 | 0 | NISH
UZB106 | PAY 1 | 0 | 0.446 | 0.343 | 0 | 0 | 0 | NISH
UZB107 | PAY 1 | 0 | 0.607 | 0.548 | 0 | 0 | 0 | NISH
UZB034 | PAY 2 | 0 | 1.909 | 0.435 | 0.232 | 0 | 0.009 | NISH
UZB096 | PAY 2 | 0 | 0.286 | 0.348 | 0.121 | 0.002 | 0.004 | SAMK
UZB104 | PAY 2 | 8.399 | 0.578 | 0.433 | 1.992 | 1.383 | 0.012 | BUK
UZB095 | PAY 3 | 0.555 | 4.038 | 0.476 | 0.284 | 0 | 0.009 | NISH
UZB100 | PAY 3 | 0.004 | 0.422 | 0.353 | 0.041 | 0 | 0 | NISH
UZB101 | PAY 3 | 0.004 | 2.135 | 0.557 | 0 | 0 | 0 | NISH
UZB102 | PAY 3 | 0.041 | 0.592 | 0.398 | 0.003 | 0 | 0.001 | NISH
UZB053 | BUK A | 0.006 | 0.387 | 3.473 | 0.339 | 0 | 0.02 | SAMK
UZB057 | BUK A | 0.187 | 0.882 | 3.809 | 0.249 | 0 | 0.013 | SAMK
UZB079 | BUK A | 0.006 | 1.627 | 0.535 | 0.182 | 0 | 0.002 | NISH
UZB088 | BUK A | 0 | 4.312 | 0.325 | 0 | 0 | 0 | NISH
UZB098 | BUK A | 0 | 0.68 | 0.715 | 0.005 | 0 | 0.003 | SAMK
UZB025 | TASH | 0.112 | 7.385 | 0.623 | 53.809 | 0.073 | 0.005 | TASH
UZB051 | TASH | 0.232 | 0.802 | 0.539 | 63.68 | 0.017 | 0.005 | TASH
UZB054 | TASH | 0.005 | 0.105 | 1.255 | 80.598 | 0.001 | 0.002 | TASH
UZB112 | TASH | 8.347 | 0.444 | 0.936 | 24.93 | 0.201 | 0.002 | TASH
UZB114 | TASH | 0.009 | 0.349 | 1.933 | 8.644 | 0.035 | 0.027 | TASH
UZB115 | TASH | 3.739 | 0.668 | 0.425 | 52.126 | 39.197 | 0.005 | TASH
UZB116 | TASH | 0.034 | 3.904 | 0.493 | 80.035 | 6.336 | 0.001 | TASH
UZB117 | TASH | 0.188 | 0.282 | 0.438 | 48.032 | 0.01 | 0 | TASH
UZB118 | TASH | 0.003 | 1.018 | 0.608 | 72.708 | 0.166 | 0.011 | TASH
UZB119 | TASH | 0 | 10.797 | 1.211 | 68.045 | 7.376 | 0.045 | TASH
UZB121 | TASH | 0.021 | 5.432 | 0.314 | 40.531 | 0.286 | 0.002 | TASH
UZB122 | TASH | 0.002 | 0.253 | 0.64 | 33 | 0.004 | 0 | TASH
UZB123 | TASH | 0 | 1.883 | 0.488 | 50.984 | 0.777 | 0.009 | TASH
UZB124 | TASH | 0 | 0.348 | 0.315 | 41.267 | 2.055 | 0.001 | TASH
UZB125 | TASH | 0 | 2.333 | 0.95 | 40.035 | 0.254 | 0.004 | TASH
UZB126 | TASH | 0 | 0.731 | 0.644 | 38.544 | 0.041 | 0.027 | TASH
UZB127 | TASH | 0 | 0.325 | 1.638 | 52.925 | 0.012 | 0.018 | TASH
UZB128 | TASH | 0 | 1.017 | 0.994 | 18.694 | 0.026 | 0.006 | TASH
UZB129 | TASH | 0.083 | 0.836 | 1.789 | 52.641 | 0.893 | 0.058 | TASH
UZB130 | TASH | 0 | 4.187 | 1.091 | 18.349 | 6.315 | 0.004 | TASH
UZB131 | TASH | 0.297 | 2.15 | 1.101 | 83.63 | 4.401 | 0.043 | TASH
UZB132 | TASH | 0 | 0.845 | 1.064 | 66.134 | 0.432 | 0.001 | TASH
UZB133 | TASH | 0 | 0.827 | 1.365 | 13.929 | 0.949 | 0.003 | TASH
UZB134 | TASH | 0 | 0.096 | 0.678 | 31.122 | 0 | 0 | TASH
UZB136 | TASH | 0.02 | 0.383 | 0.435 | 78.949 | 0.235 | 0.001 | TASH
UZB137 | TASH | 0 | 1.13 | 0.531 | 44.472 | 0.013 | 0.004 | TASH
UZB138 | TASH | 0.004 | 0.332 | 1.572 | 94.353 | 3.031 | 0.002 | TASH
UZB140 | TASH | 0 | 0.378 | 1.47 | 14.265 | 0.09 | 0.001 | TASH
UZB143 | TASH | 0 | 1.436 | 1.923 | 54.778 | 0.317 | 0.002 | TASH
UZB144 | TASH | 0.064 | 2.095 | 1.296 | 87.901 | 5.598 | 0.029 | TASH
UZB145 | TASH | 0.019 | 0.299 | 0.745 | 42.04 | 4.202 | 0.003 | TASH
UZB029 | Outliers | 0 | 0.089 | 0.705 | 0 | 0 | 0.006 | SAMK
UZB055 | Outliers | 0 | 0.105 | 0.424 | 0.003 | 0 | 0 | SAMK
UZB082 | Outliers | 0 | 0.042 | 0.066 | 0 | 0 | 0 | SAMK
UZB135 | Outliers | 0.182 | 8.269 | 0.292 | 17.728 | 0.151 | 0.142 | TASH
UZB147 | Outliers | 0.001 | 4.445 | 0.295 | 1.145 | 94.086 | 0.328 | GROUP 3
UZB150 | Outliers | 0 | 1.466 | 0.4 | 3.022 | 9.262 | 1.166 | GROUP 3
UZB005 | UA | 0.409 | 2.986 | 0.221 | 0.472 | 0.214 | 0.002 | NISH
UZB011 | UA | 1.561 | 2.301 | 0.203 | 0.014 | 0 | 0 | NISH
UZB012 | UA | 4.273 | 1.988 | 0.49 | 0.028 | 0.282 | 0.022 | BUK
UZB016 | UA | 0 | 0.367 | 4.34 | 2.479 | 0 | 0.006 | SAMK
UZB017 | UA | 2.128 | 0.727 | 1.106 | 0.063 | 0.136 | 0.051 | BUK
UZB021 | UA | 0.145 | 4.873 | 3.218 | 5.132 | 0.001 | 0.038 | TASH
UZB031 | UA | 0.602 | 2.579 | 0.28 | 0.078 | 0 | 0.012 | NISH
UZB037 | UA | 1.316 | 1.215 | 0.342 | 0.291 | 0 | 0.034 | BUK
UZB038 | UA | 0.436 | 3.682 | 1.691 | 0.017 | 0.05 | 1.071 | NISH
UZB039 | UA | 0.557 | 1.129 | 0.565 | 0.015 | 0.001 | 0.021 | NISH
UZB052 | UA | 3.557 | 0.13 | 0.802 | 0.019 | 0.002 | 0.14 | BUK
UZB058 | UA | 0 | 0.137 | 4.783 | 0.011 | 0 | 0.006 | SAMK
UZB060 | UA | 0.021 | 0.226 | 2.046 | 0.021 | 0.002 | 0.028 | SAMK
UZB063 | UA | 0 | 0.043 | 2.58 | 0 | 0 | 0.053 | SAMK
UZB067 | UA | 0.002 | 0.562 | 0.614 | 0.201 | 0.01 | 0.006 | SAMK
UZB086 | UA | 0.259 | 2.47 | 1.73 | 0.734 | 0.149 | 0.042 | NISH
UZB087 | UA | 0 | 1.44 | 0.173 | 0.003 | 0 | 0.001 | NISH
UZB091 | UA | 0.341 | 0.813 | 0.638 | 0.103 | 0.028 | 0.185 | NISH
UZB093 | UA | 0 | 3.753 | 0.235 | 0 | 0.13 | 0.263 | NISH
UZB108 | UA | 0.34 | 1.595 | 0.347 | 1.238 | 0.094 | 0.002 | NISH
UZB111 | UA | 0.001 | 0.236 | 2.271 | 0.415 | 0.347 | 0.003 | SAMK
UZB113 | UA | 0 | 4.241 | 0.802 | 0.05 | 0.835 | 0.008 | NISH
UZB120 | UA | 0 | 2.582 | 0.863 | 0.91 | 0.019 | 0.001 | NISH
UZB139 | UA | 0 | 0.691 | 0.421 | 7.488 | 1.002 | 0.001 | TASH
UZB146 | UA | 0 | 0.047 | 0.344 | 3.543 | 0.003 | 0.001 | TASH

## Eucliean Distance - summary
ANID | Alternate ID | Site | Group ID | Nearest Neighbors | Ware
UZB005 | BKH20-27-6 | Bukhara | UA |  | polychrome slipware | Nearest Euclidean neighbors for the ceramics that were unassigned or clear outliers in the dataset. E=Excellent, VG=Very Good, G=Good. Specific Groups highlighted where appropriate. Euclidean distance values have no units, but based on user experience in compositional analysis at MURR, the relative importance for a value between samples is approximately “excellent” when distance is <0.010, “very good” when distance is >0.010 and <0.015, and “good” when distance is >0.015 and <0.020.
UZB011 | BKH20-42-9 | Bukhara | UA |  | polychrome slipware
UZB012 | BKH20-42-15 | Bukhara | UA |  | slipware
UZB016 | BKH20-66-7 | Bukhara | UA |  | kiln furniture
UZB017 | BKH20-70-12 | Bukhara | UA |  | slip painted - λ pattern
UZB021 | BKH20-72-2 | Bukhara | UA |  | monochrome green
UZB029 | BKH20-87-68 | Bukhara | outlier |  | splashed sgraffito
UZB031 | BKH20-93-12 | Bukhara | UA |  | polychrome slipware
UZB037 | BKH20-94-2 | Bukhara | UA |  | splashed sgraffito
UZB038 | BKH20-95-4 | Bukhara | UA |  | polychrome painted ware
UZB039 | BKH20-98-1 | Bukhara | UA |  | polychrome slipware
UZB052 | BKH21-210-6 | Bukhara | UA |  | polychrome slipware
UZB055 | BKH21-210-31 | Bukhara | outlier | VG – KAZ Group 6 | monochrome blue/turquoise
UZB058 | BKH22-024-a | Bukhara | UA |  | polychrome slipware
UZB060 | BKH22-024-k | Bukhara | UA |  | slipware
UZB063 | BKH22-060-u | Bukhara | UA |  | splashed ware
UZB067 | BKH22-123-h | Bukhara | UA |  | polychrome slipware with green splashes
UZB082 | BKH22-184-v | Bukhara | outlier | G – SIRF (Siraf) lusterware | lustreware
UZB086 | BKH22-201-aq | Bukhara | UA |  | Buff ware
UZB087 | BKH22-201-as | Bukhara | UA | VG – JYC (Jiruft) | Buff ware
UZB091 | BKH22-266-ae | Bukhara | UA |  | syrian yellow glaze family?
UZB093 | BKH22-271-d | Bukhara | UA |  | monochrome green
UZB108 | Paykend-31 | Paykend | UA |  | green monochrome
UZB111 | TASH001 | Tashkent | UA |  | opaque with green decoration
UZB113 | TASH004 | Tashkent | UA |  | opaque white with green and brown decoration
UZB120 | TASH014 | Tashkent | UA |  | polychrome slipware with green splashes
UZB139 | TASH067 | Tashkent | UA |  | polychrome slipware - black base
UZB146 | TAZ011 | Taraz | UA |  | polychrome slipware - black base
UZB147 | TAZ012 | Taraz | outlier | EX – KAZ Group 3 | slipware with incision
UZB150 | TAZ016 | Taraz | outlier | EX – KAZ Group 3 | white monochrome with incision

## Euclidean distance - results
RESULTS OF SQUARED-MEAN EUCLIDEAN DISTANCE SEARCH
========================================================================
Distance values have no units. Based on our experience the relative
importance for a value between samples is approximately as follows:
Excellent when distance is <0.010
Very good when distance is >0.010 and <0.015
Good when distance is >0.015 and <0.020
Fair when distance is >0.020 and <0.025
Poor when distance is >0.025
========================================================================
Results are based on the following variables:
Na Al K Ca Sc Ti V Cr Mn Fe Co Zn As Rb Sr Sb Cs Ba
La Ce Nd Sm Eu Tb Dy Yb Lu Hf Ta Th U
Reference | samples c | losest to: UZB005
ANID | Distance | Chem Group
--------- | ---------- | -----------------
KAZ087 | 0.0125 | GROUP 3
KAZ018 | 0.014 | GROUP 3
KAZ171 | 0.0152 | GROUP 3
KAZ009 | 0.0157 | GROUP 3
NISH-28 | 0.0157 | IRAN
KAZ007 | 0.0159 | GROUP 3
KAZ166 | 0.0159 | GROUP 3
DVH046 | 0.016 | IRAN
DVH098 | 0.0161 | IRAN
SMKD-07 | 0.0162 | Samarkand
--------- | ---------- | --------------------------------
Reference | samples c | losest to: UZB011
ANID | Distance | Chem Group
--------- | ---------- | -----------------
KAZ018 | 0.0164 | GROUP 3
KAZ087 | 0.0166 | GROUP 3
KAZ175 | 0.0175 | GROUP 3
SMKD-07 | 0.0179 | Samarkand
KAZ009 | 0.0182 | GROUP 3
NISH-28 | 0.0182 | IRAN
JYC-04 | 0.0184 | IRAN
KAZ176 | 0.0185 | GROUP 3
NISH-26 | 0.0186 | IRAN
KAZ171 | 0.0186 | GROUP 3
--------- | ---------- | --------------------------------
Reference | samples c | losest to: UZB012
ANID | Distance | Chem Group
--------- | ---------- | -----------------
KAZ087 | 0.0089 | GROUP 3
KAZ007 | 0.0092 | GROUP 3
KAZ010 | 0.0103 | GROUP 3
KAZ171 | 0.0106 | GROUP 3
KAZ210 | 0.0107 | GROUP 3
KAZ018 | 0.0108 | GROUP 3
KAZ100 | 0.0112 | GROUP 3
KAZ192 | 0.0113 | GROUP 3
KAZ211 | 0.0114 | GROUP 3
KAZ166 | 0.0115 | GROUP 3
--------- | ---------- | --------------------------------
Reference | samples c | losest to: UZB016
ANID | Distance | Chem Group
--------- | ---------- | -----------------
KAZ087 | 0.0141 | GROUP 3
KAZ018 | 0.0163 | GROUP 3
KAZ010 | 0.0167 | GROUP 3
KAZ176 | 0.0169 | GROUP 3
KAZ210 | 0.0173 | GROUP 3
KAZ211 | 0.0173 | GROUP 3
KAZ007 | 0.0173 | GROUP 3
KAZ175 | 0.0177 | GROUP 3
KAZ166 | 0.0177 | GROUP 3
KAZ129 | 0.0178 | GROUP 3
--------- | ---------- | --------------------------------
Reference | samples c | losest to: UZB017
ANID | Distance | Chem Group
--------- | ---------- | -----------------
KAZ087 | 0.0141 | GROUP 3
KAZ228 | 0.0151 | TV5
KAZ166 | 0.0154 | GROUP 3
KAZ018 | 0.0157 | GROUP 3
KAZ176 | 0.0163 | GROUP 3
KAZ009 | 0.0167 | GROUP 3
NISH-28 | 0.0167 | IRAN
KAZ007 | 0.017 | GROUP 3
KAZ175 | 0.0171 | GROUP 3
KAZ211 | 0.0171 | GROUP 3
--------- | ---------- | --------------------------------
Reference | samples c | losest to: UZB021
ANID | Distance | Chem Group
--------- | ---------- | -----------------
KAZ087 | 0.0106 | GROUP 3
KAZ176 | 0.0115 | GROUP 3
KAZ018 | 0.0121 | GROUP 3
KAZ211 | 0.0126 | GROUP 3
KAZ210 | 0.0126 | GROUP 3
KAZ175 | 0.0127 | GROUP 3
KAZ009 | 0.0129 | GROUP 3
KAZ166 | 0.0136 | GROUP 3
KAZ007 | 0.0139 | GROUP 3
KAZ171 | 0.014 | GROUP 3
--------- | ---------- | --------------------------------
Reference | samples c | losest to: UZB031
ANID | Distance | Chem Group
--------- | ---------- | -----------------
NISH-28 | 0.0151 | IRAN
KAZ087 | 0.0153 | GROUP 3
KAZ175 | 0.0157 | GROUP 3
KAZ176 | 0.0159 | GROUP 3
KAZ018 | 0.0159 | GROUP 3
KAZ009 | 0.0164 | GROUP 3
NISH-29 | 0.0164 | IRAN
DVH098 | 0.0171 | IRAN
KAZ228 | 0.0173 | TV5
KAZ166 | 0.0174 | GROUP 3
--------- | ---------- | --------------------------------
Reference | samples c | losest to: UZB037
ANID | Distance | Chem Group
--------- | ---------- | -----------------
KAZ018 | 0.0139 | GROUP 3
KAZ166 | 0.0145 | GROUP 3
NISH-28 | 0.0148 | IRAN
KAZ087 | 0.0159 | GROUP 3
KAZ176 | 0.016 | GROUP 3
DVH113 | 0.0161 | IRAN
KAZ210 | 0.0167 | GROUP 3
KAZ007 | 0.0171 | GROUP 3
KAZ211 | 0.0172 | GROUP 3
KAZ171 | 0.0172 | GROUP 3
--------- | ---------- | --------------------------------
Reference | samples c | losest to: UZB038
ANID | Distance | Chem Group
--------- | ---------- | -----------------
KAZ175 | 0.0113 | GROUP 3
KAZ087 | 0.013 | GROUP 3
KAZ176 | 0.0139 | GROUP 3
KAZ009 | 0.0145 | GROUP 3
KAZ155 | 0.015 | GROUP 3
NISH-26 | 0.0156 | IRAN
KAZ018 | 0.0156 | GROUP 3
KAZ066 | 0.0157 | GROUP 3
KAZ210 | 0.0158 | GROUP 3
JYC-08 | 0.0161 | IRAN
--------- | ---------- | --------------------------------
Reference | samples c | losest to: UZB039
ANID | Distance | Chem Group
--------- | ---------- | -----------------
KAZ175 | 0.0167 | GROUP 3
DVH124 | 0.0173 | IRAN
JYC-06 | 0.0176 | IRAN
KAZ176 | 0.0188 | GROUP 3
NISH-28 | 0.019 | IRAN
KAZ228 | 0.0195 | TV5
NISH-26 | 0.0195 | IRAN
KAZ087 | 0.0196 | GROUP 3
JYC-07 | 0.0197 | IRAN
NISH-30 | 0.0198 | IRAN
--------- | ---------- | --------------------------------
Reference | samples c | losest to: UZB052
ANID | Distance | Chem Group
--------- | ---------- | -----------------
KAZ176 | 0.0124 | GROUP 3
KAZ018 | 0.0129 | GROUP 3
KAZ166 | 0.0135 | GROUP 3
KAZ228 | 0.0138 | TV5
NISH-28 | 0.0139 | IRAN
KAZ195 | 0.0143 | GROUP 3
KAZ087 | 0.0145 | GROUP 3
DVH113 | 0.0147 | IRAN
KAZ211 | 0.0148 | GROUP 3
KAZ100 | 0.015 | GROUP 3
--------- | ---------- | --------------------------------
Reference | samples c | losest to: UZB058
ANID | Distance | Chem Group
--------- | ---------- | -----------------
KAZ228 | 0.0215 | TV5
NISH-19 | 0.0216 | IRAN
MKZ092 | 0.0219 | IRAN
KAZ175 | 0.0221 | GROUP 3
MKZ022 | 0.0221 | IRAN
DVH124 | 0.0237 | IRAN
NISH-30 | 0.0237 | IRAN
MKZ012 | 0.0239 | IRAN
SMKD-07 | 0.0239 | Samarkand
KAZ176 | 0.024 | GROUP 3
--------- | ---------- | --------------------------------
Reference | samples c | losest to: UZB060
ANID | Distance | Chem Group
--------- | ---------- | -----------------
KAZ228 | 0.0181 | TV5
KAZ175 | 0.0183 | GROUP 3
NISH-19 | 0.0188 | IRAN
MKZ022 | 0.019 | IRAN
MKZ092 | 0.0191 | IRAN
DVH124 | 0.0204 | IRAN
NISH-30 | 0.0205 | IRAN
MKZ085 | 0.0207 | IRAN
NISH-28 | 0.0208 | IRAN
KAZ176 | 0.021 | GROUP 3
--------- | ---------- | --------------------------------
Reference | samples c | losest to: UZB063
ANID | Distance | Chem Group
--------- | ---------- | -----------------
KAZ018 | 0.0197 | GROUP 3
DVH098 | 0.02 | IRAN
KAZ176 | 0.0205 | GROUP 3
KAZ087 | 0.0206 | GROUP 3
KAZ210 | 0.021 | GROUP 3
KAZ166 | 0.0216 | GROUP 3
KAZ211 | 0.0218 | GROUP 3
KAZ178 | 0.0219 | GROUP 3
KAZ171 | 0.022 | GROUP 3
DVH113 | 0.022 | IRAN
--------- | ---------- | --------------------------------
Reference | samples c | losest to: UZB067
ANID | Distance | Chem Group
--------- | ---------- | -----------------
KAZ087 | 0.0144 | GROUP 3
KAZ018 | 0.0155 | GROUP 3
KAZ175 | 0.0166 | GROUP 3
NISH-17 | 0.0168 | IRAN
JYC-06 | 0.0173 | IRAN
KAZ166 | 0.0174 | GROUP 3
KAZ210 | 0.0176 | GROUP 3
KAZ176 | 0.0176 | GROUP 3
JYC-02 | 0.0178 | IRAN
KAZ009 | 0.0178 | GROUP 3
--------- | ---------- | --------------------------------
Reference | samples c | losest to: UZB086
ANID | Distance | Chem Group
--------- | ---------- | -----------------
KAZ087 | 0.0105 | GROUP 3
KAZ175 | 0.0119 | GROUP 3
KAZ018 | 0.0127 | GROUP 3
KAZ176 | 0.0128 | GROUP 3
KAZ210 | 0.0135 | GROUP 3
KAZ155 | 0.0135 | GROUP 3
KAZ009 | 0.0137 | GROUP 3
JYC-08 | 0.0143 | IRAN
SMKD-06 | 0.0147 | Samarkand
KAZ211 | 0.0148 | GROUP 3
--------- | ---------- | --------------------------------
Reference | samples c | losest to: UZB087
ANID | Distance | Chem Group
--------- | ---------- | -----------------
JYC-06 | 0.0129 | IRAN
NISH-05 | 0.0147 | IRAN
JYC-07 | 0.016 | IRAN
JYC-03 | 0.0161 | IRAN
NISH-27 | 0.0163 | IRAN
NISH-24 | 0.0165 | IRAN
NISH-07 | 0.0168 | IRAN
NISH-02 | 0.0169 | IRAN
RBZ-02 | 0.017 | IRAN
MKZ094 | 0.017 | IRAN
--------- | ---------- | --------------------------------
Reference | samples c | losest to: UZB091
ANID | Distance | Chem Group
--------- | ---------- | -----------------
KAZ087 | 0.0143 | GROUP 3
JYC-06 | 0.0146 | IRAN
NISH-19 | 0.0147 | IRAN
KAZ175 | 0.0147 | GROUP 3
NISH-17 | 0.0149 | IRAN
JYC-02 | 0.015 | IRAN
JYC-08 | 0.0152 | IRAN
JYC-07 | 0.0156 | IRAN
NISH-26 | 0.017 | IRAN
SMKD-07 | 0.0171 | Samarkand
--------- | ---------- | --------------------------------
Reference | samples c | losest to: UZB093
ANID | Distance | Chem Group
--------- | ---------- | -----------------
KAZ178 | 0.0123 | GROUP 3
KAZ100 | 0.0138 | GROUP 3
DVH113 | 0.0145 | IRAN
KAZ018 | 0.0145 | GROUP 3
KAZ206 | 0.0145 | GROUP 3
KAZ166 | 0.0145 | GROUP 3
KAZ186 | 0.0146 | GROUP 3
KAZ182 | 0.0146 | GROUP 3
DVH046 | 0.0152 | IRAN
KAZ210 | 0.0152 | GROUP 3
--------- | ---------- | --------------------------------
Reference | samples c | losest to: UZB108
ANID | Distance | Chem Group
--------- | ---------- | -----------------
KAZ087 | 0.0115 | GROUP 3
KAZ018 | 0.0126 | GROUP 3
KAZ166 | 0.0135 | GROUP 3
KAZ210 | 0.0137 | GROUP 3
KAZ175 | 0.0147 | GROUP 3
KAZ176 | 0.0147 | GROUP 3
KAZ009 | 0.0149 | GROUP 3
KAZ211 | 0.015 | GROUP 3
KAZ171 | 0.0151 | GROUP 3
KAZ194 | 0.0151 | GROUP 3
--------- | ---------- | --------------------------------
Reference | samples c | losest to: UZB111
ANID | Distance | Chem Group
--------- | ---------- | -----------------
KAZ087 | 0.0108 | GROUP 3
KAZ018 | 0.0125 | GROUP 3
KAZ007 | 0.0136 | GROUP 3
KAZ171 | 0.0136 | GROUP 3
KAZ176 | 0.0139 | GROUP 3
KAZ210 | 0.014 | GROUP 3
KAZ010 | 0.014 | GROUP 3
KAZ129 | 0.0145 | GROUP 3
KAZ211 | 0.0151 | GROUP 3
PDK059 | 0.0152 | KAZAKHSTAN
--------- | ---------- | --------------------------------
Reference | samples c | losest to: UZB113
ANID | Distance | Chem Group
--------- | ---------- | -----------------
KAZ155 | 0.0107 | GROUP 3
KAZ087 | 0.0128 | GROUP 3
JYC-08 | 0.0138 | IRAN
KAZ217 | 0.0146 | TV4
JYC-02 | 0.0152 | IRAN
PDK059 | 0.0152 | KAZAKHSTAN
NISH-02 | 0.0157 | IRAN
NISH-26 | 0.0158 | IRAN
KAZ009 | 0.0159 | GROUP 3
KAZ248 | 0.016 | TV1
--------- | ---------- | --------------------------------
Reference | samples c | losest to: UZB120
ANID | Distance | Chem Group
--------- | ---------- | -----------------
KAZ087 | 0.0125 | GROUP 3
KAZ175 | 0.0133 | GROUP 3
KAZ155 | 0.0139 | GROUP 3
PDK059 | 0.0152 | KAZAKHSTAN
KAZ009 | 0.0154 | GROUP 3
KAZ018 | 0.0158 | GROUP 3
JYC-08 | 0.0161 | IRAN
KAZ176 | 0.0165 | GROUP 3
KAZ171 | 0.0167 | GROUP 3
KAZ210 | 0.0167 | GROUP 3
--------- | ---------- | --------------------------------
Reference | samples c | losest to: UZB139
ANID | Distance | Chem Group
--------- | ---------- | -----------------
JYC-06 | 0.0124 | IRAN
JYC-07 | 0.0137 | IRAN
JYC-08 | 0.014 | IRAN
JYC-02 | 0.0146 | IRAN
NISH-02 | 0.0147 | IRAN
KAZ087 | 0.0148 | GROUP 3
PDK059 | 0.0154 | KAZAKHSTAN
NISH-26 | 0.0162 | IRAN
KAZ175 | 0.0165 | GROUP 3
KAZ155 | 0.0171 | GROUP 3
--------- | ---------- | --------------------------------
Reference | samples c | losest to: UZB146
ANID | Distance | Chem Group
--------- | ---------- | -----------------
KAZ166 | 0.0114 | GROUP 3
KAZ018 | 0.0127 | GROUP 3
KAZ171 | 0.0131 | GROUP 3
KAZ087 | 0.0133 | GROUP 3
KAZ010 | 0.0135 | GROUP 3
KAZ211 | 0.0136 | GROUP 3
KAZ192 | 0.0143 | GROUP 3
KAZ007 | 0.0147 | GROUP 3
KAZ194 | 0.0147 | GROUP 3
KAZ129 | 0.0148 | GROUP 3
--------- | ---------- | --------------------------------
Reference | samples c | losest to: UZB029
ANID | Distance | Chem Group
---------- | --------- | -----------------
KAZ018 | 0.0154 | GROUP 3
KAZ166 | 0.0164 | GROUP 3
KAZ176 | 0.0174 | GROUP 3
KAZ087 | 0.018 | GROUP 3
KAZ210 | 0.0182 | GROUP 3
DVH113 | 0.0183 | IRAN
KAZ178 | 0.0184 | GROUP 3
DVH098 | 0.0184 | IRAN
KAZ211 | 0.0184 | GROUP 3
KAZ171 | 0.019 | GROUP 3
---------- | --------- | --------------------------------
Reference | samples c | losest to: UZB055
ANID | Distance | Chem Group
---------- | --------- | -----------------
JYC-04 | 0.0175 | IRAN
MKZ117 | 0.0183 | IRAN
MKZ113 | 0.0186 | IRAN
MKZ089 | 0.0204 | IRAN
RBZ-02 | 0.0206 | IRAN
NISH-27 | 0.0208 | IRAN
MKZ091 | 0.0208 | IRAN
JYC-06 | 0.0212 | IRAN
NISH-02 | 0.022 | IRAN
IT038 | 0.0224 | IRAN
---------- | --------- | --------------------------------
Reference | samples c | losest to: UZB082
ANID | Distance | Chem Group
---------- | --------- | -----------------
SIRF-123 | 0.0191 | IRAN
DVH020 | 0.0195 | IRAN
DVH078 | 0.0195 | IRAN
DVH061 | 0.02 | IRAN
DVH090 | 0.0201 | IRAN
SIRF-172 | 0.0207 | IRAN
DVH121 | 0.0208 | IRAN
DVH091 | 0.021 | IRAN
CHOG-01 | 0.0212 | IRAN
HAT-05 | 0.0214 | IRAQ
---------- | --------- | --------------------------------
Reference | samples c | losest to: UZB147
ANID | Distance | Chem Group
---------- | --------- | -----------------
KAZ192 | 0.007 | GROUP 3
KAZ194 | 0.0073 | GROUP 3
KAZ144 | 0.0076 | GROUP 3
KAZ009 | 0.0077 | GROUP 3
KAZ196 | 0.0077 | GROUP 3
KAZ171 | 0.0077 | GROUP 3
KAZ211 | 0.0078 | GROUP 3
KAZ185 | 0.0083 | GROUP 3
KAZ177 | 0.0085 | GROUP 3
KAZ072 | 0.0087 | GROUP 3
---------- | --------- | --------------------------------
Reference | samples c | losest to: UZB150
ANID | Distance | Chem Group
---------- | --------- | -----------------
KAZ089 | 0.0058 | GROUP 3
KAZ215 | 0.0078 | TV4
KAZ251 | 0.0092 | TV4
KAZ208 | 0.0093 | GROUP 3
KAZ249 | 0.0095 | TV4
KAZ216 | 0.0098 | TV4
KAZ010 | 0.0102 | GROUP 3
KAZ213 | 0.0104 | GROUP 3
KAZ242 | 0.0106 | TV4
KAZ129 | 0.0108 | GROUP 3
---------- | --------- | --------------------------------

## Pairwise t-test summary
| BUK | BUK A | NISH | SAMK | TASH
BUK A | Co, Fe, K, Na, Sc, Sr
NISH | Al, Ba, Ca, Ce, Co, Cr, Hf, K, Lu, Na, Ni, Rb, Sb, Sm, Sr, Th, U | Co, Cr, Fe, Hf, Ni, Rb, Sb, Ta, Ti
SAMK | Al, As, Ca, Co, Cr, Eu, Fe, Hf, K, Mn, Na, Nd, Sb, Sc, U | Al, Ce, Co, Cr, Eu, Fe, Hf, Na, Nd, Sc, Sr | Al, As, Ce, Co, Cr, Eu, Fe, Hf, Lu, Mn, Na, Ni, Rb, Sb, Sc, Sm, Sr, Th, Ti, U
TASH | Al, As, Ba, Ca, Ce, Co, Cr, Eu, Fe, Hf, La, Na, Nd, Ni, Sb, Sc, Sm, Ta, Tb, Th, V | Ce, Eu, Hf, K, La, Na, Nd, Sm, Sr, Ta, Th | As, Ba, Ce, Co, Cr, Fe, La, Lu, Na, Nd, Ni, Rb, Sb, Sc, Sm, Sr, Ta, Tb, Th, V | Al, Ba, Ce, Co, Cr, Eu, Fe, Hf, La, Mn, Ni, Ta, Th, U, V
TAZ | Ba, Ca, Ce, Co, Cr, Eu, Fe, K, La, Mn, Sb, Sc, Sm, Ta, Th | Ce, Co, Cr, Eu, Fe, K, La, Mn, Na, Nd, Sb, Sc, Sm, Sr, Ta, Th, Ti | Al, Ba, Ce, Eu, Fe, K, La, Mn, Na, Sb, Sc, Sm, Tb, Th | Al, As, Ba, Ce, Co, Cr, Fe, Hf, K, La, Mn, Sb, Sc, Th | Al, As, Co, Cr, Fe, K, Mn, Ni, Sb, Sc, V

## Pairwise t-test
Ce
| BUK | BUK A | NISH | SAMK | TASH
BUK A | 0.0923 | - | - | - | -
NISH | 0.01288 | 1 | - | - | -
SAMK | 0.09039 | 0.00133 | 2.7e-05 | - | -
TASH | 1.2e-14 | 3.7e-09 | < 2e-16 | 0.00061 | -
TAZ | 1e-07 | 8.3e-09 | 1.7e-10 | 0.0003 | 0.38526
Co
| BUK | BUK A | NISH | SAMK | TASH
BUK A | 0.0093 | - | - | - | -
NISH | 2.5e-09 | 3.4e-09 | - | - | -
SAMK | < 2e-16 | 9.8e-06 | < 2e-16 | - | -
TASH | 2.2e-08 | 1 | < 2e-16 | 6.1e-16 | -
TAZ | 2.6e-08 | 1.9e-10 | 0.0982 | < 2e-16 | 3.5e-14
Cr
| BUK | BUK A | NISH | SAMK | TASH
BUK A | 0.29507 | - | - | - | -
NISH | < 2e-16 | 1.5e-11 | - | - | -
SAMK | < 2e-16 | < 2e-16 | 2.1e-13 | - | -
TASH | 6.7e-11 | 1 | < 2e-16 | < 2e-16 | -
TAZ | 0.00329 | 0.00017 | 1 | 5.2e-09 | 4.1e-09
Cs
| BUK | BUK A | NISH | SAMK | TASH
BUK A | 0.284 | - | - | - | -
NISH | 1 | 0.535 | - | - | -
SAMK | 1 | 1 | 1 | - | -
TASH | 1 | 0.672 | 1 | 1 | -
TAZ | 0.073 | 1 | 0.148 | 0.335 | 0.183
Eu
| BUK | BUK A | NISH | SAMK | TASH
BUK A | 0.85889 | - | - | - | -
NISH | 1 | 0.55625 | - | - | -
SAMK | 5.3e-08 | 1.6e-05 | 0.00012 | - | -
TASH | 0.00588 | 0.00929 | 0.47983 | 0.03938 | -
TAZ | 0.00699 | 0.00111 | 0.0396 | 1 | 0.72079
Fe
| BUK | BUK A | NISH | SAMK | TASH
BUK A | 0.01141 | - | - | - | -
NISH | 1 | 0.01665 | - | - | -
SAMK | < 2e-16 | 0.00015 | < 2e-16 | - | -
TASH | 2e-15 | 1 | 2.1e-10 | 5.8e-08 | -
TAZ | 0.00126 | 2.7e-06 | 0.00516 | < 2e-16 | 1.8e-11
Hf
| BUK | BUK A | NISH | SAMK | TASH
BUK A | 1 | - | - | - | -
NISH | 2.4e-08 | 0.015 | - | - | -
SAMK | < 2e-16 | 9.4e-09 | 1.7e-05 | - | -
TASH | 1.3e-09 | 0.027 | 1 | 7.7e-08 | -
TAZ | 1 | 1 | 1 | 5e-05 | 1
Ni
| BUK | BUK A | NISH | SAMK | TASH
BUK A | 1 | - | - | - | -
NISH | 5.2e-06 | 0.01866 | - | - | -
SAMK | 1 | 1 | 0.00141 | - | -
TASH | 0.00081 | 1 | 7.6e-12 | 0.01429 | -
TAZ | 1 | 1 | 1 | 1 | 0.01904
Rb
| BUK | BUK A | NISH | SAMK | TASH
BUK A | 1 | - | - | - | -
NISH | 2.4e-07 | 0.0034 | - | - | -
SAMK | 1 | 1 | 9.1e-05 | - | -
TASH | 1 | 1 | 4.9e-05 | 1 | -
TAZ | 1 | 1 | 1 | 1 | 1
Sb
| BUK | BUK A | NISH | SAMK | TASH
BUK A | 1 | - | - | - | -
NISH | < 2e-16 | 1.8e-13 | - | - | -
SAMK | 4.9e-07 | 0.078 | 5e-14 | - | -
TASH | 5.8e-09 | 0.093 | < 2e-16 | 1 | -
TAZ | < 2e-16 | < 2e-16 | < 2e-16 | < 2e-16 | < 2e-16
Sc
| BUK | BUK A | NISH | SAMK | TASH
BUK A | 0.0869 | - | - | - | -
NISH | 1 | 0.2705 | - | - | -
SAMK | < 2e-16 | 0.0117 | 4.2e-14 | - | -
TASH | 2.9e-16 | 1 | 1.3e-09 | 0.0409 | -
TAZ | 0.0043 | 6e-05 | 0.0051 | 3.4e-14 | 5e-11
Sr
| BUK | BUK A | NISH | SAMK | TASH
BUK A | 2.1e-05 | - | - | - | -
NISH | 0.0051 | 0.0988 | - | - | -
SAMK | 1 | 1.6e-06 | 0.0003 | - | -
TASH | 0.2173 | 2.4e-07 | 1.1e-05 | 1 | -
TAZ | 1 | 0.0079 | 1 | 1 | 1
Ta
| BUK | BUK A | NISH | SAMK | TASH
BUK A | 0.15302 | - | - | - | -
NISH | 1 | 0.03608 | - | - | -
SAMK | 1 | 0.23625 | 1 | - | -
TASH | 3.2e-12 | 8.6e-08 | 3e-05 | 3e-07 | -
TAZ | 0.03187 | 0.00068 | 0.33081 | 0.06911 | 1
Tb
| BUK | BUK A | NISH | SAMK | TASH
BUK A | 1 | - | - | - | -
NISH | 0.0606 | 1 | - | - | -
SAMK | 1 | 1 | 0.0508 | - | -
TASH | 0.0034 | 1 | 2.7e-06 | 0.582 | -
TAZ | 0.0892 | 0.5728 | 0.0015 | 0.4158 | 1
Th
| BUK | BUK A | NISH | SAMK | TASH
BUK A | 0.281 | - | - | - | -
NISH | 1.3e-06 | 1 | - | - | -
SAMK | 1 | 1 | 0.043 | - | -
TASH | < 2e-16 | 4.6e-09 | < 2e-16 | 2.8e-14 | -
TAZ | 2.3e-05 | 2.5e-06 | 1.8e-10 | 1.9e-06 | 1
Zn
| BUK | BUK A | NISH | SAMK | TASH
BUK A | 1 | - | - | - | -
NISH | 1 | 1 | - | - | -
SAMK | 1 | 1 | 1 | - | -
TASH | 1 | 1 | 1 | 1 | -
TAZ | 1 | 1 | 1 | 1 | 1
As
| BUK | BUK A | NISH | SAMK | TASH
BUK A | 1 | - | - | - | -
NISH | 1 | 1 | - | - | -
SAMK | 1.1e-07 | 0.05095 | 0.00099 | - | -
TASH | 1.3e-08 | 0.12265 | 0.00203 | 1 | -
TAZ | 0.99829 | 1 | 0.35629 | 8.5e-05 | 0.0002
La
| BUK | BUK A | NISH | SAMK | TASH
BUK A | 0.67233 | - | - | - | -
NISH | 1 | 1 | - | - | -
SAMK | 0.67321 | 0.05839 | 0.12956 | - | -
TASH | 2.6e-12 | 1.2e-06 | 2.9e-10 | 0.00064 | -
TAZ | 7.6e-06 | 3.2e-06 | 2.1e-06 | 0.00189 | 1
Lu
| BUK | BUK A | NISH | SAMK | TASH
BUK A | 0.666 | - | - | - | -
NISH | 2.8e-07 | 1 | - | - | -
SAMK | 0.812 | 1 | 0.026 | - | -
TASH | 1 | 1 | 1.8e-05 | 1 | -
TAZ | 1 | 1 | 0.058 | 1 | 1
Nd
| BUK | BUK A | NISH | SAMK | TASH
BUK A | 0.27757 | - | - | - | -
NISH | 1 | 0.77944 | - | - | -
SAMK | 0.0352 | 0.00284 | 0.0644 | - | -
TASH | 0.0006 | 0.00063 | 0.00605 | 1 | -
TAZ | 0.19714 | 0.00702 | 0.16308 | 1 | 1
Sm
| BUK | BUK A | NISH | SAMK | TASH
BUK A | 0.2509 | - | - | - | -
NISH | 1.1e-05 | 1 | - | - | -
SAMK | 1 | 0.1076 | 3.7e-05 | - | -
TASH | 0.0041 | 0.0013 | 1e-10 | 0.873 | -
TAZ | 0.0457 | 0.0016 | 6.6e-06 | 0.2959 | 1
U
| BUK | BUK A | NISH | SAMK | TASH
BUK A | 1 | - | - | - | -
NISH | 1.2e-05 | 0.0652 | - | - | -
SAMK | 0.0049 | 1 | 8.1e-10 | - | -
TASH | 0.0959 | 1 | 0.1527 | 4.2e-06 | -
TAZ | 1 | 1 | 1 | 0.1775 | 1
Yb
| BUK | BUK A | NISH | SAMK | TASH
BUK A | 1 | - | - | - | -
NISH | 1 | 1 | - | - | -
SAMK | 1 | 0.466 | 1 | - | -
TASH | 0.099 | 0.067 | 0.127 | 1 | -
TAZ | 1 | 0.768 | 1 | 1 | 1
Al
| BUK | BUK A | NISH | SAMK | TASH
BUK A | 1 | - | - | - | -
NISH | 4e-06 | 1 | - | - | -
SAMK | < 2e-16 | 0.00059 | 0.00053 | - | -
TASH | 1.4e-07 | 1 | 1 | 1.9e-05 | -
TAZ | 1 | 0.52292 | 0.00188 | 2.5e-08 | 0.00201
Ba
| BUK | BUK A | NISH | SAMK | TASH
BUK A | 1 | - | - | - | -
NISH | 4.8e-05 | 0.2197 | - | - | -
SAMK | 1 | 1 | 0.0907 | - | -
TASH | 3.4e-06 | 0.1784 | 4.4e-13 | 8.1e-06 | -
TAZ | 0.0126 | 0.1239 | 2.5e-06 | 0.0028 | 1
Ca
| BUK | BUK A | NISH | SAMK | TASH
BUK A | 1 | - | - | - | -
NISH | 1.7e-07 | 0.7148 | - | - | -
SAMK | 0.0001 | 1 | 1 | - | -
TASH | 4.1e-08 | 1 | 1 | 1 | -
TAZ | 0.0005 | 0.2555 | 1 | 1 | 1
Dy
| BUK | BUK A | NISH | SAMK | TASH
BUK A | 1 | - | - | - | -
NISH | 1 | 1 | - | - | -
SAMK | 0.3 | 0.17 | 0.31 | - | -
TASH | 1 | 1 | 1 | 0.67 | -
TAZ | 1 | 0.42 | 1 | 1 | 1
K
| BUK | BUK A | NISH | SAMK | TASH
BUK A | 0.0033 | - | - | - | -
NISH | 0.0039 | 1 | - | - | -
SAMK | 0.0093 | 1 | 1 | - | -
TASH | 1 | 0.0183 | 0.0917 | 0.164 | -
TAZ | 0.0214 | 1.4e-05 | 5.1e-05 | 8.1e-05 | 0.0092
Mn
| BUK | BUK A | NISH | SAMK | TASH
BUK A | 0.056 | - | - | - | -
NISH | 1 | 0.728 | - | - | -
SAMK | 1e-10 | 1 | 2.5e-05 | - | -
TASH | 1 | 0.297 | 1 | 2.1e-07 | -
TAZ | 3.2e-10 | 4.7e-11 | 9.7e-11 | < 2e-16 | 8.2e-11
Na
| BUK | BUK A | NISH | SAMK | TASH
BUK A | 5.2e-10 | - | - | - | -
NISH | < 2e-16 | 1 | - | - | -
SAMK | 0.033 | 2.7e-05 | 2.5e-06 | - | -
TASH | 0.025 | 2.4e-06 | 6.2e-09 | 1 | -
TAZ | 1 | 1.4e-05 | 2.7e-05 | 1 | 1
Ti
| BUK | BUK A | NISH | SAMK | TASH
BUK A | 0.27 | - | - | - | -
NISH | 0.902 | 0.025 | - | - | -
SAMK | 0.408 | 1 | 0.017 | - | -
TASH | 1 | 0.111 | 1 | 0.122 | -
TAZ | 0.981 | 0.036 | 1 | 0.083 | 1
V
| BUK | BUK A | NISH | SAMK | TASH
BUK A | 1 | - | - | - | -
NISH | 1 | 0.674 | - | - | -
SAMK | 1 | 1 | 1 | - | -
TASH | 9e-13 | 0.292 | 1.7e-10 | 4.2e-08 | -
TAZ | 1 | 1 | 1 | 1 | 0.072