## EDS notes
Catalogue number | Ware | Date | NAA Group | SEM Date | Slip notes | Slip colors | Slip thickness (μm) | Glaze thickness (μm) | Glaze colors | Glaze category | Glaze type | colorants
BKH20-58-9 | SL | end of 10th-beginning of 11th | BUK | 2022-10-18 | fine, homogeneous microstructure for the white slip and olive and brown slip. Some small high Z particles in the olive slip | Brown | 50 | 210 | Brown | high lead |  | Brown - Fe/Mn
[6 empty] | Olive | 90 | 240 | Olive | high lead |  | Olive - Cr
[6 empty] | White | 250 | 150 | transparent | high lead |  | none
BKH20-87-21 | SPG | end of 10th-early 11th | SAMK | 2022-10-03 | fine slip with some Pb accumucation at the fabric and a distribution of particles sizes in the slip | White | 115 | 110 | transparent | high lead |  | none
[9 empty] | green | high lead |  | green - CuO
BKH20-93-15 | SL | end of 10th-beginning of 11th | BUK | 2022-10-24 | fine, high Pb slip with some slip/glaze particle growth at the interface | White | 60 | 110 | transparent | high lead |  | none
[6 empty] | brown | 60 | 160 | brown | high lead |  | brown - Mn/Fe
BKH20-94-2 | SPG | 1st half of 10th | unassigned | 2022-10-03 | fine slip with some Pb accumucation at the fabric and a distribution of particles sizes in the slip. Dendridtic particle growth on the glaze/slip surface | White | 100 | 100 | green | high lead |  | green - CuO with SnO2
[9 empty] | transparent | high lead |  | transparent - but with SnO2
BKH20-95-2 | SL | beginning of the 11th? |  | 2022-10-24 | fine slip with some Pb accumucation at the fabric and a distribution of particles sizes in the slip | White | 100 | 120 | transparent | high lead |  | none
[6 empty] | brown | 100 | 190 | brown | high lead |  | brown - Mn/Fe
BKH20-99-9 | SL | end of 10th-early 11th | BUK | 2022-11-01 | White slip is fine with some distribution of slip particles and low Z overall. Does not have a strong slip/body interface | Red | 30 | 75 | Red | high lead |  | Red - Fe?
[6 empty] | White | 140 | 60 | transparent | high lead |  | none
BKH21-210-2 | SL | 10th | BUK | 2022-10-24 | White slip is fine with some Pb accumucation at the fabric and a distribution of particles sizes in the slip. Brown slip is lower in Z than white, with lots of slip/glaze particle growth | White | 150 | 95 | transparent | high lead |  | none
[6 empty] | brown | 50 | 150 | brown | high lead |  | brown - Mn/Fe
BKH21-210-6 | SL | mid-end of the 10th | unassigned | 2022-11-03 | White slip is fine with variable particle size and some Pb accumucation at the fabric. Dendridtic particle growth on the glaze/slip surface for brown glaze, brown slip not clear. | White | 160 | 130 | Green | high lead |  | green - CuO
[6 empty] | Brown | ? | 170 | Brown | high lead |  | brown - Mn/Fe with Cu
BKH21-210-19 | SL | mid-end of 10th | BUK A | 2022-11-03 | fine slip with some Pb accumucation at the fabric and a distribution of particles sizes in the slip. Some cracking and separation between the slip and the fabric. | White | 150 | 160 | Green | high lead |  | green - CuO
BKH21-210-29 | SL | 10th |  | 2022-10-24 | Unusual, fine white slip that is low in lead but has a range of particle sizes and slip/glaze interface particle growth. Brown slip is fragmentary and thin. | White | 180 | 170 | transparent | high lead |  | none
[6 empty] | brown | 50 | 240 | brown | high lead |  | brown - Mn/Fe
BKH22-006-g | SPG | 1st half of the 10th |  | 2022-10-06 |  | green |  |  | green | high lead |  | green - CuO
[6 empty] | White |  |  | yellow tinted transparent | high lead |  | none
[6 empty] | brown |  |  | brown | high lead |  | Brown - Fe?
BKH22-060-u | SPL | 1st half of 10th | unassigned | 2022-10-06 |  | green |  |  | green | high lead |  | green - CuO
[6 empty] | White |  |  | transparent | high lead |  | none
BKH22-123-l | L | 10th |  | 2022-09-28 |  | white |  |  | white | lead-alkali | Sn opacified (lustreware) | White - SnO2 + bubbles
BKH22-138-al | SL | beginning of 11th | BUK | 2022-11-01 |  | Red |  |  | Red | high lead |  | Red - Fe?
[6 empty] | White |  |  | transparent | high lead |  | none
BKH22-138-an | SL | 10th | BUK | 2022-11-01 |  | Red |  |  | Red | high lead |  | Red - Fe?
[6 empty] | Brown |  |  | Brown | high lead |  | Brown - Fe, Cu, Mn?
[6 empty] | White |  |  | transparent | high lead |  | none
BKH22-153-i | M - O | 9th | BUK A | 2022-09-27 |  | White |  |  | white/blue | high lead | Sn opacified | SnO2 + Qtz + bubbles
BKH22-184-v | L | 10th | outlier | 2022-09-28 |  | white |  |  | white | lead-alkali | Sn opacified (lustreware) | White - SnO2, Ag detected in glaze particle
BKH22-184-ad | SL | end of 10th-early 11th | BUK | 2022-10-13 |  | yellow |  |  | yellow | high lead |  | Yellow - ?
[6 empty] | brown |  |  | brown | high lead |  | brown - Fe?
BKH22-201-as | BF | 9th | unassigned | 2022-09-28 |  | yellow |  |  | yellow | very high lead | Sn opacified lead | yellow - PbSn
[6 empty] | green |  |  | green | very high lead | Sn opacified lead | Green - CuO, but with PbSn particles in the matrix
BKH22-201-au | BF | 9th |  | 2022-09-27 |  | yellow |  |  | yellow | very high lead | Sn opacified lead | yellow - PbSn
[6 empty] | green |  |  | green | very high lead | Sn opacified lead | Green - CuO, but with PbSn particles in the matrix
[6 empty] | brown |  |  | brown | very high lead | transparent high lead | Brown - Mn
BKH22-222-y | SL | end of 10th-early 11th | BUK | 2022-10-18 |  | Olive |  |  | Olive | high lead |  | Olive - Cr and Cu
[6 empty] | transparent |  |  | transparent | high lead |  | none
BKH22-266-e | M - O | 9th | SAMK | 2022-09-27 |  | greenish-blue |  |  | greenish-blue | high lead | Sn opacified | SnO2 + CuO
BKH22-266-ae | YGF | 9th | unassigned | 2022-09-28 |  | yellow |  |  | yellow | high lead (but really very high lead) | Sn opacified lead | yellow - PbSn
[6 empty] | green |  |  | green | very high lead | Sn opacified lead | Green - CuO, but with PbSn particles in the matrix
BKH22-271-d | M | beginning-middle of 10th | unassigned | 2022-11-11 |  | Green |  |  | Green | high lead |  | Green - CuO
Paykand-7 | M | 2nd half of the 10th c. to 1st quarter of the 11th. | PAY 2 | 2022-11-11 |  | Green |  |  | Green | high lead |  | Green - CuO
Paykand-21 | M | 920s-1020s |  | 2022-11-11 |  | Green |  |  | Green | high lead |  | Green - CuO
[6 empty] | glaze clump |  |  | glaze clump | high lead |  | Green - CuO, Ni
Paykand-24 | KF | 920-1020s | PAY 2 | 2022-11-11 |  | Green |  |  | Green | high lead |  | Green - CuO
Paykand-25 | M | 920-1020s | BUK | 2022-11-11 |  | Green |  |  | Green | high lead |  | Green - CuO
Paykand-31 | M | 920-1020s | unassigned | 2022-11-11 |  | Green |  |  | Green | high lead |  | Green - CuO
TASH002 | O | 9th | TASH | 2022-09-29 |  | white |  |  | white | low lead-alkali | Sn opacified | SnO2 + Qtz + feldspars (K+Na) + Prills of PbCaP
[6 empty] | green |  |  | green | lead-alkali | Sn opacified | Green - CuO, opacified with SnO2 + Qtz + feldspars (K+Na)
TASH003 | O | 9th |  | 2022-09-29 |  | white |  |  | white | low lead-alkali | Sn opacified | SnO2 + Qtz + feldspars (K+Na) + Prills of PbCaP
[6 empty] | green |  |  | green | low lead-alkali | Sn opacified | Green - CuO, opacified with SnO2 + Qtz + feldspars (K+Na)
TASH004 | O | end of the 9th - beginning of the 10th | unassigned | 2022-09-29 |  | white |  |  | white | high lead | Sn opacified | SnO2 + Qtz + feldspars (K+Na) + Calcite/dolomite?
[6 empty] | green |  |  | green | high lead | Sn opacified | Green - CuO, opacified with SnO2 + Qtz + Calcite/dolomite?
[6 empty] | brown |  |  | brown | high lead | Sn opacified | Brown - MnO, opacified with SnO2 + Qtz + feldspars (K+Na)
TASH006 | O | 9th | TASH | 2022-10-03 |  | white |  |  | white | alkali-lime | Ishkor | Qtz + bubbles
[6 empty] | green |  |  | green | lead-alkali | Pb-Cu Green glaze | Green - CuO opacified with SnO2 + Qtz + Feldspars (K) Prills of PbCaP
TASH008 | SL | first half of the 10th. | TASH | 2022-10-17 |  | green over slip |  |  | green over slip | high lead |  | green - Cu over slip
[6 empty] | green over ceramic |  |  | green over ceramic | high lead |  | green - Cu with particle growth
TASH011 | SL | 9-10th c. |  | 2022-11-03 |  | Green |  |  | Green | high lead |  | green - CuO
[6 empty] | Brown |  |  | Brown | high lead |  | brown - Mn/Fe with Cu
[6 empty] | transparent |  |  | transparent | high lead |  | none
TASH012 | SL | 10th | TASH | 2022-11-03 |  | Green |  |  | Green | high lead |  | green - CuO
[6 empty] | Brown |  |  | Brown | high lead |  | brown - Mn/Fe
[6 empty] | transparent |  |  | transparent | high lead |  | none
TASH013 | SL | 10th c. | TASH | 2022-10-20 |  | brown |  |  | brown | high lead |  | brown - Mn/Fe
[6 empty] | transparent |  |  | transparent | high lead |  | none
TASH017 | SL | end of 10th beginning of 11th c. |  | 2022-11-01 |  | Red |  |  | Red | high lead |  | Red - Fe
[6 empty] | transparent |  |  | transparent | high lead |  | none
TASH021 | SL | 10th c |  | 2022-10-20 |  | brown |  |  | brown | high lead |  | brown - Mn/Fe
[6 empty] | transparent |  |  | transparent | high lead |  | none
TASH025 | SL | 10th | TASH | 2022-10-20 |  | brown |  |  | brown | high lead |  | brown - Mn/Fe (low)
[6 empty] | transparent |  |  | transparent | high lead |  | none
TASH033 | SL | 10th | TASH | 2022-10-18 |  | Olive |  |  | Olive | high lead |  | Olive - Cr
[6 empty] | transparent |  |  | transparent | high lead |  | none
TASH034 | SL | 10th |  | 2022-10-18 |  | Red |  |  | Red | high lead |  | Red - Fe
[6 empty] | olive |  |  | olive | high lead |  | Olive - Cr
[6 empty] | transparent |  |  | transparent | high lead |  | none
TASH035 | SL | 10th |  | 2022-10-18 |  | Olive |  |  | Olive | high lead |  | Olive - Cr
[6 empty] | Red |  |  | Red | high lead |  | Red - Cr, Cu, Fe?
[6 empty] | transparent |  |  | transparent | high lead |  | none
TASH040 | SL | 11th | TASH | 2022-10-12 |  | yellow |  |  | yellow | high lead | Cr yellow lead glaze | yellow - Cr staining
[6 empty] | black |  |  | black | high lead |  | black - FeO particle (small) and Chromite
TASH042 | SL | 11th | TASH | 2022-10-12 |  | yellow |  |  | yellow | high lead | Cr yellow lead glaze | yellow - Cr staining
[6 empty] | brown |  |  | brown | high lead |  | Brown - Chromite particles
TASH045 | SL | 11th | TASH | 2022-10-12 |  | yellow |  |  | yellow | high lead | Cr yellow lead glaze | yellow - Cr staining
[6 empty] | brown |  |  | brown | high lead |  | Brown - Chromite particles (suspended in the matrix)
TASH046 | SL | 11th |  | 2022-10-13 |  | yellow |  |  | yellow | high lead | Cr yellow lead glaze | yellow - Cr staining
[6 empty] | olive |  |  | olive | high lead |  | Olive - Chromite particles
[6 empty] | brown |  |  | brown | high lead |  | brown - Fe/Mn
TASH051 | SL | 10th | TASH | 2022-10-17 |  | brown |  |  | brown | high lead |  | brown - transparent over ceramic
[6 empty] | black |  |  | black | high lead |  | black - FeO
[6 empty] | transparent |  |  | transparent | high lead |  | none
TASH052 | SL | 10th |  | 2022-10-20 |  | brown |  |  | brown | high lead |  | brown - Mn/Fe
[6 empty] | transparent |  |  | transparent | high lead |  | none
TASH058 | SPG | 11th | Outlier | 2022-10-06 |  | green |  |  | green | high lead |  | green - CuO
[6 empty] | brown |  |  | brown | high lead |  | Brown - MnO
[6 empty] | transparent |  |  | transparent | high lead |  | none
TASH059 | SL | 10th | TASH | 2022-10-17 |  | Black |  |  | Black | high lead (analysing slip not glaze) |  | Black - Fe/Mn (slip present but no glaze preserved)
[6 empty] | transparent |  |  | transparent | high lead |  | none
TASH060 | SL | 10th |  | 2022-11-01 |  | Red |  |  | Red | high lead |  | Red - Fe?
[6 empty] | transparent |  |  | transparent | high lead |  | none
TASH064 | SL | 10th |  | 2022-10-17 |  | black |  |  | black | high lead |  | Black - Fe/Mn
[6 empty] | transparent |  |  | transparent | high lead |  | none
TAZ001 | SL | Early Islamic | TAZ | 2022-10-13 |  | red |  |  | red | high lead |  | red - Fe and Cr
[6 empty] | exterior transparent |  |  | exterior transparent | high lead |  | none
TAZ003 | SL | Early Islamic | TASH | 2022-10-13 |  | red |  |  | red | high lead | Cr yellow lead glaze | red - Fe
[6 empty] | brown |  |  | brown | high lead |  | Brown - Chromite particles
TAZ006 | SL | Early Islamic | TASH | 2022-10-12 |  | yellow |  |  | yellow | high lead | Cr yellow lead glaze | yellow - Cr staining
[6 empty] | brown |  |  | brown | high lead |  | Brown - Chromite particles
Note on K1: ck645: alkali–lime glazes (<2 wt% PbO), low lead–alkali glazes (2.0–9.9 wt% PbO), lead–alkali glazes (10–35 wt% PbO), and high-lead glazes (35-70 wt% PbO), very high-lead glaze (>70 wt%)

## EDS glaze compositions
Catalogue number | Ware | Ware_type | NAA Group | Glaze colors | PbO | SiO2 | Al2O3 | Na2O | MgO | CaO | FeO | K2O | P2O5 | TiO2 | Cr2O3 | CuO | MnO | NiO2 | Sb2O3 | SnO2 | alkali
BKH20-58-9 | Slipware - Samanid | Transparent | BUK | Brown | 54.5 | 38 | 4.15 | 0.399 | 0.693 | 0.67 | 0.627 | 0.776 | b.d. | b.d. |  |  | b.d. |  |  |  | 6.688
BKH20-58-9 | Slipware - Samanid | Transparent | BUK | Olive | 55.5 | 37.3 | 3.65 | 0.361 | 0.515 | 0.797 | 0.511 | 0.26 | 0.455 |  | 0.265 |  | 0.379 |  |  |  | 5.583
BKH20-58-9 | Slipware - Samanid | Transparent | BUK | Transparent | 54.6 | 39.2 | 3.16 |  |  | 1.26 | 0.542 | 1.19 |  | b.d. | [6 empty] | 5.61
BKH20-87-21 | Splashed | Transparent | SAMK | Green | 51.6 | 39.5 | 3.47 | 0.472 | 0.58 | 1.35 | 0.788 | 0.422 |  |  |  | 1.86 |  |  |  |  | 6.294
BKH20-87-21 | Splashed | Transparent | SAMK | Transparent | 51.1 | 38.9 | 4.38 |  | 0.296 | 3 | 1.26 | 0.968 | [8 empty] | 8.644
BKH20-93-15 | Slipware - Samanid | Transparent | BUK | Brown | 50.6 | 39.2 | 3.62 | 0.593 | b.d. | 1.26 | 2.11 | 1.38 |  |  |  |  | 1.02 |  |  |  | 7.072
BKH20-93-15 | Slipware - Samanid | Transparent | BUK | Transparent | 50.4 | 41.3 | 4.31 | 0.935 | 0.518 | 1.09 | 0.681 | 0.783 | [8 empty] | 7.636
BKH20-94-2 | Splashed | Transparent | unassigned | Green | 46.9 | 37.3 | 5.53 | 0.611 | 0.354 | 2.74 | 1.53 | 1.5 |  |  |  | 2.72 |  |  |  | 0.745 | 10.735
BKH20-94-2 | Splashed | Transparent | unassigned | Transparent | 37.7 | 43.6 | 6.4 | 0.836 | 0.462 | 5.17 | 1.73 | 2.29 | [7 empty] | 1.88 | 15.158
BKH20-95-2 | Slipware - Samanid | Transparent |  | Brown | 53.2 | 37.3 | 3.92 | 0.524 | 0.527 | 0.878 | 0.659 | 0.777 |  | b.d. |  |  | 2.06 |  |  |  | 6.626
BKH20-95-2 | Slipware - Samanid | Transparent |  | Transparent | 57.4 | 35.8 | 3 | 0.312 |  | 1.2 | 0.505 | 1.7 |  | b.d. | [6 empty] | 6.212
BKH20-99-9 | Slipware - Samanid | Transparent | BUK | Red | 56 | 36.9 | 4.01 | 0.285 | 0.526 | 0.666 | 0.93 | b.d. |  | 0.618 | [6 empty] | 5.5507
BKH20-99-9 | Slipware - Samanid | Transparent | BUK | Transparent | 55.5 | 38.2 | 3 |  |  | 0.782 | 1.17 | 0.442 |  | 0.904 | [6 empty] | 4.224
BKH21-210-19 | Slipware - Samanid | Transparent | BUK A | Green | 52.4 | 37.9 | 4.04 | 0.985 | 0.686 | 0.653 | 0.703 | 0.859 | 0.262 | 0.338 |  | 1.22 |  |  |  |  | 7.223
BKH21-210-2 | Slipware - Samanid | Transparent | BUK | Brown | 55.3 | 36.3 | 3.51 | 0.67 | 0.471 | 1.11 | 1.04 | 1.26 |  |  |  |  | 0.332 |  |  |  | 7.021
BKH21-210-2 | Slipware - Samanid | Transparent | BUK | Transparent | 54.1 | 38.1 | 3.14 | 0.35 |  | 1.48 | 0.679 | 2 |  | b.d. | [6 empty] | 6.97
BKH21-210-29 | Slipware - Samanid | Transparent |  | Brown | 47.9 | 43.6 | 2.72 | 0.532 |  | 0.577 | 1.68 | 1.72 |  | 0.264 |  |  | 1.05 |  |  |  | 5.549
BKH21-210-29 | Slipware - Samanid | Transparent |  | Transparent | 50.4 | 42.8 | 3.12 | 0.485 | b.d. | 1.04 | 0.339 | 1.65 |  | b.d. | [6 empty] | 6.3096
BKH21-210-6 | Slipware - Samanid | Transparent | unassigned | Brown | 51.5 | 36 | 4.19 | 0.533 | b.d. | 1.35 | 1.93 | 1.15 |  | b.d. |  | 2.98 | b.d. |  |  |  | 7.2959
BKH21-210-6 | Slipware - Samanid | Transparent | unassigned | Green | 52.2 | 38.1 | 4.03 | 0.32 |  | 1.15 | 0.746 | 1.5 |  | 0.454 |  | 1.57 |  |  |  |  | 7
BKH22-006-g | Splashed | Transparent |  | Transparent | 56.9 | 36.2 | 2.52 | b.d. | b.d. | 1.55 | 1.41 | 0.738 |  |  |  | 0.367 | b.d. |  |  |  | 4.9649
BKH22-006-g | Splashed | Transparent |  | Brown | 53.2 | 38.5 | 2.95 | 0.355 | b.d. | 1.57 | 1.44 | 1.2 |  |  |  | 0.648 |  |  |  |  | 6.206
BKH22-006-g | Splashed | Transparent |  | Green | 54.6 | 37.1 | 3.05 | 0.365 | 0.377 | 0.794 | 0.259 | 0.4 |  |  |  | 3.03 |  |  |  |  | 4.986
BKH22-060-u | Splashed | Transparent | unassigned | Green | 39.6 | 45.5 | 5.06 | 1.28 | 0.993 | 2.83 | 0.895 | 2.18 |  |  |  | 1.51 | b.d. |  |  |  | 12.343
BKH22-060-u | Splashed | Transparent | unassigned | Transparent | 36.6 | 49.2 | 4.72 | 1.26 | 0.542 | 2.61 | 0.898 | 2.93 |  |  |  | 0.973 | b.d. |  |  |  | 12.062
BKH22-123-l | Lustreware | Opaque |  | White | 12.2 | 60.1 | 2.36 | 6.01 | 2.07 | 6.12 |  | 2.69 | b.d. | [6 empty] | 8.27 | 19.25
BKH22-138-al | Slipware - Samanid | Transparent | BUK | Red | 57.3 | 36.5 | 2.98 |  |  | 1.21 | 0.816 | 0.679 |  | 0.441 | [6 empty] | 4.869
BKH22-138-al | Slipware - Samanid | Transparent | BUK | Transparent | 55.4 | 38.4 | 3.39 | 0.435 | 0.694 | 0.744 | 0.617 | 0.305 | [8 empty] | 5.568
BKH22-138-an | Slipware - Samanid | Transparent | BUK | Brown | 42.5 | 45 | 5.02 | 0.636 | b.d. | 1.12 | 2.25 | 1.28 |  |  |  | 0.601 | 1.39 |  |  |  | 8.302
BKH22-138-an | Slipware - Samanid | Transparent | BUK | Red | 47.1 | 43.3 | 5.07 | 0.527 | b.d. | 1.29 | 0.928 | 0.9 |  |  |  | 0.718 |  |  |  |  | 7.989
BKH22-138-an | Slipware - Samanid | Transparent | BUK | Transparent | 49.3 | 43.6 | 3.56 | 0.535 | 0.358 | 1.57 | b.d. | 0.822 | [8 empty] | 6.845
BKH22-153-i | Opaque | Opaque | BUK A | Blue | 36.9 | 52.1 |  | 3.79 |  | 3.2 |  | 1.38 | [7 empty] | 2.57 | 8.37
BKH22-184-ad | Slipware - Samanid | Transparent | BUK | Brown | 60.4 | 34.6 | 2.22 | b.d. | b.d. | 1.1 | 0.692 | 0.69 | [8 empty] | 4.331
BKH22-184-ad | Slipware - Samanid | Transparent | BUK | Yellow | 61 | 34.4 | 2.05 |  |  | 1.08 | 0.596 | 0.858 | [8 empty] | 3.988
BKH22-184-v | Lustreware | Opaque | outlier | White | 10.3 | 58.1 | 2.4 | 5.75 | 2.11 | 6.98 | 1.87 | 4.15 | [7 empty] | 8.41 | 21.39
BKH22-201-as | Buffware | Opaque | unassigned | Yellow | 64.9 | 28.6 | 2.19 | b.d. | b.d. | 1.75 | 1.03 | 0.645 |  |  |  | b.d. | b.d. |  |  | 0.34 | 4.974
BKH22-201-as | Buffware | Opaque | unassigned | Green | 64.3 | 27 |  |  |  | 3.08 |  | 1.66 |  |  |  | 0.619 |  |  |  | 3.26 | 4.74
BKH22-201-au | Buffware | Opaque |  | Yellow | 65.8 | 27.6 | 1.36 | 0.73 | 0.599 | 1.52 |  | 0.761 | [7 empty] | 1.6 | 4.97
BKH22-201-au | Buffware | Opaque |  | Brown | 64.3 | 30.9 |  | 0.858 | b.d. | 1.91 |  | 1.31 |  |  |  |  | 0.575 |  |  |  | 4.229
BKH22-201-au | Buffware | Opaque |  | Green | 63.7 | 29.6 | 1.87 | 0.728 | 0.448 | 1.26 | b.d. | 0.434 |  |  |  | 1.71 |  |  |  |  | 4.74
BKH22-222-y | Slipware - Samanid | Transparent | BUK | Olive | 57.8 | 33.7 | 2.91 | 0.525 | 0.382 | 1 | b.d. | 0.854 |  | 0.916 | b.d. | 1.46 |  |  |  |  | 5.671
BKH22-222-y | Slipware - Samanid | Transparent | BUK | Transparent | 57.4 | 34.1 | 3.46 | 0.494 | 0.478 | 0.672 | 0.685 | 0.315 | 0.38 |  |  | 1.95 |  |  |  |  | 5.419
BKH22-266-ae | Yellow Glaze Family | Opaque | unassigned | Green | 65.7 | 27 | 2.03 |  | 0.743 | 1 | [5 empty] | 2.69 |  |  |  | 0.796 | 3.773
BKH22-266-ae | Yellow Glaze Family | Opaque | unassigned | Yellow | 61.3 | 31 | 2.88 |  |  | 2.38 | 0.461 | 1.08 | [7 empty] | 0.91 | 6.34
BKH22-266-e | Opaque | Opaque | SAMK | Blue | 29.4 | 44.5 | 3.3 | 3.2 | 1.29 | 4.1 | 0.788 | 2.32 |  |  |  | 4.37 |  |  |  | 6.75 | 14.21
BKH22-271-d | Monochrome | Transparent | unassigned | Green | 53.9 | 35.3 | 4.04 | 0.649 | 0.639 | 1.84 | 0.902 | 0.528 |  |  |  | 2.26 | b.d. |  |  |  | 7.696
Paykand-21 | Monochrome | Transparent |  | Green | 49.65 | 36.65 | 3.67 | 0.9405 | 0.546 | 3.395 | 1.66 | 1.48 |  |  |  | 2.65 | b.d. | 0.304 |  |  | 10.0315
Paykand-24 | Kiln Furniture | Other | PAY 2 | Green | 39 | 40 | 5.53 | 0.978 | 1.01 | 5.84 | 2.24 | 2.43 |  | b.d. |  | 2.41 | 0.418 |  |  |  | 15.788
Paykand-25 | Monochrome | Transparent | BUK | Green | 53.7 | 34.6 | 3.21 | 0.295 | 0.349 | 2.86 | 0.733 | 1.24 |  | b.d. |  | 3.02 |  |  |  |  | 7.954
Paykand-31 | Monochrome | Transparent | unassigned | Green | 43.3 | 33.2 | 4.84 | 0.905 | 0.586 | 6.01 | 2.24 | 4.24 |  | 0.708 |  | 3.95 |  |  |  |  | 16.581
Paykand-7 | Monochrome | Transparent | PAY 2 | Green | 49.1 | 35.2 | 4.59 | 0.726 | 0.63 | 3.84 | 1.83 | 1.88 |  | b.d. |  | 1.92 | b.d. |  |  |  | 11.666
TASH002 | Opaque | Opaque | TASH | Green | 15.2 | 60.9 | 4.07 | 6.41 | 1.49 | 3.76 | 0.808 | 3.24 |  |  |  | 3.03 |  |  |  | 1.14 | 18.97
TASH002 | Opaque | Opaque | TASH | White | 8.79 | 64.6 | 4.08 | 5.19 | 1.4 | 6.04 | 1.33 | 5.09 | [7 empty] | 3.45 | 21.8
TASH003 | Opaque | Opaque |  | Green | 7.02 | 64.8 | 3.9 | 6.98 | 1.52 | 6.01 |  | 5.3 |  |  |  | 3.71 |  |  |  | 0.716 | 23.71
TASH003 | Opaque | Opaque |  | White | 7.68 | 70.6 | 4.61 | 6.83 | 1.56 | 4.2 |  | 4.52 | [8 empty] | 21.72
TASH004 | Opaque | Opaque | unassigned | Brown | 33.5 | 45.6 | 5.43 | 4.73 | 0.842 | 1.97 | 0.981 | 2.34 |  |  |  |  | 3.62 |  |  | 1 | 15.312
TASH004 | Opaque | Opaque | unassigned | Green | 39.9 | 41.9 | 3.06 | 3.53 | 0.697 | 2.99 | 0.699 | 2.29 |  |  |  | 2.41 |  |  |  | 2.56 | 12.567
TASH004 | Opaque | Opaque | unassigned | White | 33.2 | 51 | 2.81 | 4.83 | 1.09 | 2.45 |  | 2.03 | [7 empty] | 2.61 | 13.21
TASH006 | Ishkor | Opaque | TASH | White | 1.18 | 74 | 6.43 | 8.38 | 1.65 | 2.8 | 0.628 | 4.23 | [7 empty] | 0.704 | 23.49
TASH006 | Ishkor | Opaque | TASH | Green | 28.1 | 54.9 | 3.72 | 5.42 | 0.795 | 2.71 |  | 2.15 |  |  |  | 2.18 |  |  |  |  | 14.795
TASH008 | Slipware - Samanid | Transparent | TASH | Green | 51.7 | 37.25 | 4.87 | 0.647 | 0.5185 | 1.4305 | 0.53765 | 0.843 |  | b.d. |  | 1.95 |  |  |  |  | 8.309
TASH011 | Slipware - Samanid | Transparent |  | Brown | 53.9 | 35.3 | 3.71 | 0.489 |  | 0.619 | 1.97 | 1.47 |  | b.d. |  | 1.56 | 0.743 |  |  |  | 6.288
TASH011 | Slipware - Samanid | Transparent |  | Transparent | 51.2 | 39.7 | 4.18 | 0.875 | b.d. | 1.02 | 0.474 | 1.66 |  | b.d. |  | 0.516 |  |  |  |  | 7.968
TASH011 | Slipware - Samanid | Transparent |  | Green | 57.3 | 36.2 | 2.52 | 0.393 |  | 0.704 | 0.409 | 1.23 |  |  |  | 1.24 |  |  |  |  | 4.847
TASH012 | Slipware - Samanid | Transparent | TASH | Green | 54.2 | 32.9 | 4.11 | 0.41 | 0.653 | 1.29 | 1.26 | 1.52 |  |  |  | 2.85 | 0.786 |  |  |  | 7.983
TASH012 | Slipware - Samanid | Transparent | TASH | Brown | 48.7 | 38.4 | 4.15 | b.d. | 0.5 | 1.46 | 2.67 | 1.25 |  | b.d. |  | 0.444 | 2.3 |  |  |  | 7.4436
TASH012 | Slipware - Samanid | Transparent | TASH | Transparent | 42.3 | 46.4 | 6.83 | 0.685 | 0.932 | 0.774 | 0.344 | 1.76 | [8 empty] | 10.981
TASH013 | Slipware - Samanid | Transparent | TASH | Transparent | 50.2 | 40.8 | 4.58 | 0.457 | 0.519 | 0.79 | 1.29 | 0.597 | 0.338 | b.d. |  |  | 0.303 |  |  |  | 6.943
TASH013 | Slipware - Samanid | Transparent | TASH | Brown | 50.5 | 40.4 | 3.61 |  | b.d. | 1.38 | 2.2 | 1.04 |  | b.d. |  |  | 0.659 |  |  |  | 6.176
TASH017 | Slipware - Samanid | Transparent |  | Transparent | 51.5 | 41.8 | 3.53 |  |  | 1.03 | 1.17 | 0.537 |  | 0.379 | [6 empty] | 5.097
TASH017 | Slipware - Samanid | Transparent |  | Red | 46.3 | 44.2 | 4.79 | 0.315 | 0.345 | 1.27 | 1.38 | 1.37 | [8 empty] | 8.09
TASH021 | Slipware - Samanid | Transparent |  | Transparent | 44.8 | 46.6 | 4.78 | b.d. |  | 0.854 | 1 | 1.73 |  |  |  |  | b.d. |  |  |  | 7.543
TASH021 | Slipware - Samanid | Transparent |  | Brown | 44.6 | 43.8 | 4.33 | 0.392 | b.d. | 0.863 | 2.59 | 1.61 |  |  |  |  | 1.7 |  |  |  | 7.37
TASH025 | Slipware - Samanid | Transparent | TASH | Brown | 52 | 41.1 | 3.33 | 0.497 | b.d. | 0.369 | 0.768 | 1.36 |  | 0.337 |  |  | b.d. |  |  |  | 5.5997
TASH025 | Slipware - Samanid | Transparent | TASH | Transparent | 51.4 | 41.1 | 3.48 | 0.4 |  | 0.892 | 0.618 | 2.12 | [8 empty] | 6.892
TASH033 | Slipware - Samanid | Transparent | TASH | Olive | 54.7 | 38.5 | 3.65 | b.d. | b.d. | 0.741 | 0.647 | 0.701 |  | 0.265 | 0.348 | [5 empty] | 5.507
TASH033 | Slipware - Samanid | Transparent | TASH | Transparent | 53.1 | 40.1 | 4.13 | 0.374 | 0.388 | 0.595 | 0.547 | 0.543 |  | b.d. | [6 empty] | 6.03
TASH034 | Slipware - Samanid | Transparent |  | Olive | 53.3 | 41.6 | 2.89 |  |  | 0.501 | 0.719 | 0.641 |  | b.d. | b.d. | [5 empty] | 4.032
TASH034 | Slipware - Samanid | Transparent |  | Transparent | 53 | 42 | 3.21 | b.d. |  | 0.591 | 0.419 | 0.721 |  | b.d. | [6 empty] | 4.5339
TASH034 | Slipware - Samanid | Transparent |  | Red | 51.9 | 42 | 2.99 |  |  | 0.961 | 1.27 | 0.639 |  | b.d. | [6 empty] | 4.59
TASH035 | Slipware - Samanid | Transparent |  | Olive | 52 | 38.4 | 4.41 | 0.348 | 0.642 | 1.37 | 0.343 | 1.64 | 0.414 |  | 0.44 | b.d. |  |  |  |  | 8.41
TASH035 | Slipware - Samanid | Transparent |  | Red | 55.9 | 38.2 | 3.22 |  | b.d. | 0.725 | b.d. | 0.497 |  |  | 0.822 | 0.308 |  |  |  |  | 4.602
TASH035 | Slipware - Samanid | Transparent |  | Transparent | 55.6 | 37.7 | 3.93 | 0.432 | 0.546 | 0.618 | 0.535 | 0.376 | 0.318 | [7 empty] | 5.902
TASH040 | Slipware - Qarakhanid | Transparent | TASH | Yellow | 53.3 | 38.8 | 3.91 | b.d. | 0.306 | 0.936 | 0.736 | 0.996 |  |  | b.d. | 0.551 | 0.307 |  |  |  | 6.29
TASH040 | Slipware - Qarakhanid | Transparent | TASH | Black | 51.9 | 33.4 | 4.16 |  | b.d. | 2.08 | 7.05 | 0.777 |  |  | 0.458 | [5 empty] | 7.21
TASH042 | Slipware - Qarakhanid | Transparent | TASH | Yellow | 61.6 | 33.2 | 2.96 | 0.346 | 0.411 | 0.743 | b.d. | 0.277 |  | b.d. | b.d. | [5 empty] | 4.737
TASH042 | Slipware - Qarakhanid | Transparent | TASH | Brown | 56.7 | 37.1 | 3.11 | 0.31 | 0.617 | 0.632 | 0.559 | 0.341 |  |  | 0.57 | [5 empty] | 5.01
TASH045 | Slipware - Qarakhanid | Transparent | TASH | Yellow | 58.6 | 35.7 | 3.25 |  | b.d. | 0.922 | 0.516 | 0.655 |  | b.d. | b.d. | [5 empty] | 5.004
TASH045 | Slipware - Qarakhanid | Transparent | TASH | Brown | 59.2 | 34.8 | 3.48 | 0.312 | 0.473 | 0.71 | 0.63 | 0.343 | [8 empty] | 5.318
TASH046 | Slipware - Qarakhanid | Transparent |  | Brown | 55.8 | 36.3 | 4.01 | b.d. |  | 0.804 | 1.59 | 0.938 |  |  |  | 0.277 | b.d. |  |  |  | 5.8116
TASH046 | Slipware - Qarakhanid | Transparent |  | Yellow | 56.9 | 37.3 | 4.16 | b.d. | 0.563 | 0.268 | 0.28 | b.d. |  |  | b.d. | [5 empty] | 5.2277
TASH046 | Slipware - Qarakhanid | Transparent |  | Olive | 57.2 | 36.6 | 3.08 |  | 1.02 | 0.716 | 0.431 | 0.329 |  |  | 0.671 | [5 empty] | 5.145
TASH051 | Slipware - Samanid | Transparent | TASH | Transparent | 41.5 | 46 | 6.79 | 0.933 | 0.441 | 1.43 | 0.457 | 2.14 | b.d. | b.d. | [6 empty] | 11.734
TASH051 | Slipware - Samanid | Transparent | TASH | Brown | 39.7 | 44.6 | 6.8 | 1.05 | 0.917 | 3.81 | 1.43 | 1.47 | b.d. | [7 empty] | 14.047
TASH051 | Slipware - Samanid | Transparent | TASH | Black | 49.3 | 36.6 | 6.67 | 0.521 | 0.408 | 0.762 | 4.88 | 0.857 | [8 empty] | 9.218
TASH052 | Slipware - Samanid | Transparent |  | Brown | 45.4 | 44.6 | 4.82 |  |  | 0.858 | 1.63 | 1.15 |  | 0.322 |  |  | 1.24 |  |  |  | 6.828
TASH052 | Slipware - Samanid | Transparent |  | Transparent | 41.5 | 48.2 | 5.3 | b.d. | 0.577 | 1.84 | b.d. | 1.9 |  | 0.61 | [6 empty] | 9.734
TASH058 | Splashed | Transparent | Outlier | Brown | 58.2 | 35.4 | 1.81 |  |  | 1.53 | 1 | 0.363 |  |  |  |  | 1.73 |  |  |  | 3.703
TASH058 | Splashed | Transparent | Outlier | Green | 55.5 | 36.5 | 2.19 | b.d. | 0.279 | 1.23 | 0.308 | 0.566 |  |  |  | 3.22 |  |  |  |  | 4.468
TASH058 | Splashed | Transparent | Outlier | Transparent | 43.3 | 41.4 | 6.61 | 0.572 | 1.04 | 3.95 | 1.58 | 1.25 | 0.284 | [7 empty] | 13.422
TASH059 | Slipware - Samanid | Transparent | TASH | Transparent | 50.6 | 43.1 | 3.63 | 0.383 | 0.314 | 0.627 | 0.399 | 0.965 | [8 empty] | 5.919
TASH060 | Slipware - Samanid | Transparent |  | Transparent | 50.5 | 41.2 | 3.63 | 0.588 | 0.362 | 1.25 | 0.573 | 1.27 |  | b.d. | 0.434 | [5 empty] | 7.1
TASH060 | Slipware - Samanid | Transparent |  | Red | 51.5 | 40.9 | 3.01 | 0.401 | b.d. | 1.22 | 0.866 | 1.84 | [8 empty] | 6.645
TASH064 | Slipware - Samanid | Transparent |  | Black | 47.3 | 43.3 | 4.79 | 0.419 | 0.572 | 0.495 | 1.45 | 0.572 |  | b.d. |  |  | 0.791 |  |  |  | 6.848
TASH064 | Slipware - Samanid | Transparent |  | Transparent | 50.7 | 42.2 | 4.58 |  | b.d. | 0.729 | 0.279 | 0.847 |  | 0.536 | [6 empty] | 6.314
TAZ001 | Slipware - Qarakhanid | Transparent | TAZ - Group 3 | Red | 53 | 36.2 | 4.76 | 0.689 | 0.934 | 1.74 | 1.48 | 0.866 |  |  | 0.253 | [5 empty] | 8.989
TAZ001 | Slipware - Qarakhanid | Transparent | TAZ - Group 3 | Transparent | 57.1 | 35.7 | 3.45 |  |  | 1.62 | 0.813 | 0.867 |  | 0.483 | [6 empty] | 5.937
TAZ003 | Slipware - Qarakhanid | Transparent | TASH | Brown | 55.7 | 36.5 | 3.35 | b.d. | 0.468 | 1.51 | 0.397 | 0.691 |  |  | 0.671 | 0.674 |  |  |  |  | 6.126
TAZ003 | Slipware - Qarakhanid | Transparent | TASH | Red | 59.2 | 33.6 | 4.72 |  | 0.413 | 1.14 | 0.915 | b.d. | [8 empty] | 6.3479
TAZ006 | Slipware - Qarakhanid | Transparent | TASH | Yellow | 58.8 | 35.4 | 3.19 | b.d. | b.d. | 0.996 | 0.538 | 0.622 | [6 empty] | 0.107 |  | 5.111
TAZ006 | Slipware - Qarakhanid | Transparent | TASH | Brown | 56.3 | 37 | 3.2 | b.d. | 0.557 | 0.754 | 0.784 | 0.33 |  |  | 0.607 | b.d. |  |  |  |  | 5.043

## EDS slip composition
Catalogue number | Ware | NAA Group | Slip colors | PbO | SiO2 | Al2O3 | Na2O | MgO | CaO | FeO | K2O | P2O5 | TiO2 | Cr2O3 | CuO | MnO | SnO2
BKH20-58-9 | Slipware - Samanid | BUK | Olive | 12.9 | 64.1 | 10.5 |  | 0.488 | 1.94 | 1.62 | 5.46 |  | 0.715 | 1.86 | b.d. | 0.392
BKH20-58-9 | Slipware - Samanid | BUK | Brown | 17.2 | 43.7 | 14.4 | 0.679 | 0.514 | 0.845 | 14.4 | 4.02 | 0.992 | 0.569 |  |  | 2.74
BKH20-58-9 | Slipware - Samanid | BUK | White | 10.6 | 54.3 | 22.1 | 0.607 | 1.26 | 4.76 | 0.788 | 4.67 | 0.308 | 0.571
BKH20-87-21 | Splashed | SAMK | White | 10.4 | 70.5 | 10.1 | 0.561 | 0.822 | 2.27 | 1.1 | 4.27
BKH20-93-15 | Slipware - Samanid | BUK | Brown | 20.7 | 50 | 17.9 | 0.597 |  | 2.22 | 2.76 | 4.86 |  | 1.06
BKH20-93-15 | Slipware - Samanid | BUK | White | 22.8 | 50.3 | 18.3 | 1.06 | 0.531 | 1.89 | 2.02 | 3.12
BKH20-94-2 | Splashed | unassigned | White | 16.5 | 56.1 | 16 | 0.807 | 0.571 | 1.59 | 1.51 | 4.7 |  |  |  | 0.49 |  | 1.75
BKH20-95-2 | Slipware - Samanid |  | Brown | 23.5 | 51.4 | 15.6 | 0.485 | 0.788 | 1.7 | 1.76 | 3.17 |  | 0.87 |  |  | 0.678
BKH20-95-2 | Slipware - Samanid |  | White | 24.8 | 51.6 | 15.1 | 0.536 | 0.691 | 1.68 | 1.05 | 3.94 |  | 0.573
BKH20-99-9 | Slipware - Samanid | BUK | White | 15.1 | 60.5 | 16.9 | 0.367 | 0.297 | 1.27 | 1.76 | 3.25 |  | 0.524
BKH20-99-9 | Slipware - Samanid | BUK | Red | 24.3 | 43.1 | 16.9 | 0.866 | b.d. | 1.66 | 7.58 | 4.33 |  | 1
BKH21-210-2 | Slipware - Samanid | BUK | White | 20.2 | 54.7 | 15.2 | 0.744 | 0.607 | 1.89 | 1.21 | 4.83 |  | 0.46 |  |  | b.d.
BKH21-210-2 | Slipware - Samanid | BUK | Brown | 14.7 | 45.1 | 13.9 |  |  | 6.41 | 6.71 | 8.92 |  | 1.94 |  |  | 2.35
BKH21-210-29 | Slipware - Samanid |  | White | 9.31 | 54.1 | 18.6 | 0.988 | 2.52 | 9.96 | 0.801 | 3.51 |  | b.d. |  |  | b.d.
BKH21-210-29 | Slipware - Samanid |  | Brown | 7.69 | 50.6 | 20.2 | 1.17 | 2.61 | 10.7 | 2.63 | 3.64 |  | b.d. |  |  | 0.649
BKH22-006-g | Splashed |  | White | 11.9 | 72.6 | 7.89 | 0.325 | 0.822 | 1.42 | 0.65 | 3.32 |  |  |  | 0.813 | 0.217
BKH22-060-u | Splashed | unassigned | White | 4.32 | 55 | 15.6 | 2.28 | 3.41 | 11.4 | 3.78 | 3.71 |  |  |  | b.d. | 0.218
BKH22-138-al | Slipware - Samanid | BUK | White | 9.86 | 57.2 | 20.9 | 1.84 | 0.905 | 1.85 | 1.3 | 5.55 |  | 0.582
BKH22-138-an | Slipware - Samanid | BUK | Brown | 11.8 | 50 | 13.6 | 1.32 | 0.66 | 1.16 | 9.39 | 4.21 |  | 0.563 |  | 0.951 | 6.37
BKH22-138-an | Slipware - Samanid | BUK | Red | 12.5 | 54.8 | 18.2 | 1.23 | 0.647 | 0.619 | 6.3 | 4.41 |  | 0.674 |  | 0.674
BKH22-138-an | Slipware - Samanid | BUK | White | 12.2 | 63.8 | 14.7 | 0.934 | 0.544 | 2.92 | 0.716 | 4.22
BKH22-184-ad | Slipware - Samanid | BUK | White | 26.3 | 47.2 | 17.2 | 0.414 | b.d. | 2.5 | 1.88 | 4.24 |  |  | b.d.
BKH22-222-y | Slipware - Samanid | BUK | White | 15.8 | 56.5 | 15.9 | 0.622 | 0.526 | 1.87 | 2.51 | 3.98 | 0.622 | 0.386 |  | 1.33
BKH22-222-y | Slipware - Samanid | BUK | Olive | 21.9 | 42.6 | 13.6 | 0.581 | 2.71 | 1.5 | 3.47 | 2.72 | 0.393 | 0.313 | 8.5 | 1.73
TASH008 | Slipware - Samanid | TASH | White | 16.6 | 63.5 | 12.8 | 0.679 | 0.661 | 1.06 | 1.01 | 3.01 |  | 0.573 |  | b.d.
TASH012 | Slipware - Samanid | TASH | White | 12.8 | 66.6 | 12.6 | 0.446 | 0.882 | 1.87 | 1.14 | 2.96 | 0.365 | 0.267 |  |  | b.d.
TASH012 | Slipware - Samanid | TASH | Brown | 13 | 62.1 | 12.8 | 0.826 | 1.01 | 2.64 | 2.51 | 4.56 | 0.381 | b.d. |  |  | b.d.
TASH013 | Slipware - Samanid | TASH | White - Not under glaze | 8.63 | 68.8 | 13.1 | 0.395 | 0.9 | 2.06 | 1.54 | 3.59 | 0.698 | 0.294 |  |  | b.d.
TASH013 | Slipware - Samanid | TASH | White | 12.6 | 65.5 | 13 | 0.719 | 1.04 | 1.45 | 1.07 | 3.58 | 0.405 | 0.663 |  |  | b.d.
TASH013 | Slipware - Samanid | TASH | Brown | 14.5 | 46.4 | 12.8 | 0.391 | 0.261 | 2.26 | 15.2 | 5.38 | b.d. | 1.26 |  |  | 1.44
TASH021 | Slipware - Samanid |  | White | 12 | 57.6 | 17.3 | 1.25 | 0.782 | 4.11 | 0.706 | 4.76 | 0.858 | 0.553 |  |  | b.d.
TASH021 | Slipware - Samanid |  | Red | 13.4 | 53.2 | 14.9 | 1.01 | 0.679 | 1.89 | 8.11 | 4.97 | b.d. | 0.911 |  |  | 0.856
TASH025 | Slipware - Samanid | TASH | Brown | 15.5 | 50.8 | 16.1 | 1.12 | 0.416 | 1.51 | 6.46 | 5.41 | b.d. | 0.696 |  |  | 1.95
TASH025 | Slipware - Samanid | TASH | White | 13.1 | 56.7 | 19.5 | 1.13 | 1.2 | 2.31 | 0.575 | 4.87 | b.d. | 0.468
TASH033 | Slipware - Samanid | TASH | Olive | 13.4 | 71.2 | 7.23 | b.d. | 0.895 | 0.921 | b.d. | 2.02 |  | 1.98 | 1.07 |  | 1.05
TASH033 | Slipware - Samanid | TASH | White | 12.6 | 62.9 | 10.8 | 0.489 | 0.862 | 0.771 | 0.721 | 2.48 | 7.89 | 0.514
TASH034 | Slipware - Samanid |  | White | 12.6 | 68 | 11.2 | 0.538 | 0.711 | 1.4 | 0.912 | 3.36 |  | 0.575 | 0.757
TASH034 | Slipware - Samanid |  | Olive | 15.6 | 65.2 | 8.27 | 0.603 | 1.12 | 2.54 | 0.666 | 2.84 |  | 0.896 | 2.23
TASH034 | Slipware - Samanid |  | Red | 22.6 | 48.1 | 14.9 | 0.279 | 0.388 | 2.3 | 8.53 | 2.41 |  | 0.433
TASH035 | Slipware - Samanid |  | White | 4.79 | 66 | 15.8 | 0.328 | 1.05 | 6.17 | 1.32 | 2.77 | 1.32 | 0.282 | b.d. | b.d.
TASH035 | Slipware - Samanid |  | Red | 19.7 | 50.4 | 15.5 | 0.497 | 0.704 | 1.98 | 4.02 | 4.24 | 1.57 | 0.441 | 0.92
TASH035 | Slipware - Samanid |  | Olive | 14.6 | 63.3 | 9.43 |  | 0.86 | 0.941 | 0.758 | 3.75 |  | 0.654 | 5.73
TASH040 | Slipware - Qarakhanid | TASH | White | 14.7 | 63 | 9.41 | 0.294 | 0.596 | 3.8 | 1.72 | 3.62 | 1.71 |  | b.d. | 0.809 | 0.302
TASH040 | Slipware - Qarakhanid | TASH | White - Not under glaze | 10.6 | 70.2 | 11.7 | 0.503 | 0.868 | 2.18 | 1.26 | 1.86 |  | 0.887
TASH042 | Slipware - Qarakhanid | TASH | Black | 12.7 | 67.4 | 9.11 | b.d. | 0.947 | 0.956 | 1.96 | 3.2 |  | 0.437 | 3.28 |  | b.d.
TASH042 | Slipware - Qarakhanid | TASH | White | 18.7 | 65.1 | 10.5 | 0.469 | 0.423 | 0.902 | 1.69 | 1.58 |  | 0.478 | b.d.
TASH045 | Slipware - Qarakhanid | TASH | White | 18.1 | 64.5 | 11.7 | 0.376 | 0.853 | 1 | 0.991 | 1.74 |  | 0.44 | b.d. |  | b.d.
TASH046 | Slipware - Qarakhanid |  | Brown | 16.1 | 61.6 | 13.6 | 0.457 | 0.712 | 2.57 | 1.42 | 2.79 |  |  |  | 0.694 | b.d.
TASH046 | Slipware - Qarakhanid |  | White | 15.1 | 66.3 | 11.7 | 0.642 | 0.642 | 1.06 | 1.65 | 2.61 |  |  |  | 0.321
TASH046 | Slipware - Qarakhanid |  | Olive | 12 | 69.6 | 8.66 | b.d. | 1.19 | 0.868 | 1.68 | 2.82 |  | b.d. |  | 2.76
TASH051 | Slipware - Samanid | TASH | White | 19.8 | 52.7 | 15.2 | 0.646 | 0.609 | 5.98 | 1.35 | 2.55 | 0.619 | 0.528
TASH052 | Slipware - Samanid |  | Brown | 14.4 | 51.1 | 12.8 | 0.651 | b.d. | 6.68 | 4.94 | 5.37 | 0.515 | 0.845 |  |  | 2.76
TASH052 | Slipware - Samanid |  | White | 10.5 | 56.5 | 16.9 | 0.618 | 2.83 | 6.2 | 0.553 | 2.91 | 0.313 | 2.6
TASH058 | Splashed | Outlier | White | 11.4 | 72.6 | 9.37 | 0.369 | 0.96 | 1.28 | 0.711 | 3.33 |  |  |  |  | b.d.
TASH058 | Splashed | Outlier | Brown | 12.7 | 71.8 | 8.8 | 0.503 | 1.03 | 1.34 | 0.766 | 2.79 |  |  |  |  | 0.293
TASH059 | Slipware - Samanid | TASH | Black | 5.18 | 52.6 | 13.8 | 1.29 | 0.755 | 3.78 | 12.2 | 5.82 | 2.24 | 0.387 |  |  | 1.94
TASH059 | Slipware - Samanid | TASH | White | 9.64 | 66.4 | 15.3 | 0.368 | 0.488 | 2.26 | 0.893 | 4.67
TASH064 | Slipware - Samanid |  | Black | 13.2 | 49 | 13.7 | 0.827 | 1.62 | 3.87 | 10.4 | 3.4 | b.d. | 0.662 |  |  | 3.17
TASH064 | Slipware - Samanid |  | White | 12.2 | 47.6 | 20.6 | 0.629 | 0.287 | 1.18 | 8.16 | 2.66 | 0.611 | 1.26 |  |  | 4.77
TAZ001 | Slipware - Qarakhanid | TAZ - Group 3 | Red | 16.2 | 59.1 | 14.9 |  | b.d. | 2.26 | 2.12 | 4.67 |  | 0.254 | 0.345
TAZ001 | Slipware - Qarakhanid | TAZ - Group 3 | White | 26.3 | 51.5 | 13.4 | 0.518 | 1.05 | 2.24 | 1.47 | 2.31 |  | 0.626 | 0.599
TAZ003 | Slipware - Qarakhanid | TASH | White | 2.55 | 65.7 | 21.3 | 0.353 | 1.55 | 2.94 | 2.49 | 2.95 |  |  | b.d. | b.d. | b.d.
TAZ003 | Slipware - Qarakhanid | TASH | Brown | 15 | 64.8 | 12.2 | 0.257 | 0.422 | 2 | 1.07 | 4.15 |  |  | b.d.