## NAA data
ANID | Alternat_ ID | NAA Group | Ce | Co | Cr | Cs | Eu | Fe | Hf | Ni | Rb | Sb | Sc | Sr | Ta | Tb | Th | Zn | Zr | As | La | Lu | Nd | Sm | U | Yb | Al | Ba | Ca | Dy | K | Mn | Na | Ti | V
UZB001 | BKH20-5-6 | BUK | 61.718 | 15.114 | 92.123 | 8.1787 | 1.112 | 41536 | 4.1009 | 105.4 | 121.72 | 2.462 | 15.051 | 277.93 | 0.91841 | 0.76801 | 11.223 | 95.879 | 112.96 | 20.734 | 31.052 | 0.40732 | 27.773 | 5.6612 | 3.1449 | 2.9027 | 82780 | 526.91 | 78881 | 4.7874 | 30830 | 801.35 | 8632.2 | 3675.7 | 131.24
UZB002 | BKH20-9-17 | BUK | 63.555 | 17.155 | 94.005 | 8.9319 | 1.1509 | 42180 | 4.4535 | 77.667 | 108.68 | 2.6212 | 15.181 | 320.81 | 0.92576 | 0.76016 | 11.632 | 92.179 | 131.44 | 22.285 | 32.509 | 0.39564 | 29.16 | 5.8076 | 3.5395 | 2.8524 | 85470 | 592.5 | 84792 | 4.3777 | 28499 | 898.21 | 9055.6 | 4503.1 | 125.73
UZB003 | BKH20-14-1 | SAMK | 55.893 | 8.2163 | 129.96 | 5.8949 | 1.0798 | 27584 | 4.88 | 0 | 86.093 | 1.3448 | 10.571 | 518.33 | 0.89392 | 0.69775 | 9.3853 | 84.173 | 198.1 | 10.32 | 29.492 | 0.34757 | 28.728 | 5.5954 | 7.0793 | 2.3279 | 55305 | 417.51 | 114680 | 4.4139 | 21631 | 519.01 | 8536.8 | 2786.9 | 114.32
UZB004 | BKH20-15-20 | SAMK | 56.711 | 9.0904 | 138.59 | 6.0568 | 1.1366 | 28365 | 5.0364 | 58.461 | 87.815 | 1.5322 | 10.918 | 409.71 | 0.89927 | 0.70368 | 9.69 | 86.768 | 186.14 | 11.316 | 30.614 | 0.36919 | 27.455 | 5.7573 | 6.4321 | 2.6713 | 60087 | 429.75 | 107050 | 4.5353 | 20137 | 544.39 | 8756.3 | 3254.6 | 120.73
UZB005 | BKH20-27-6 | unassigned | 61.024 | 15.407 | 107.87 | 5.5649 | 1.0822 | 39593 | 4.2164 | 73.242 | 84.423 | 2.555 | 14.697 | 332.89 | 0.99113 | 1.1077 | 11.256 | 92.571 | 137.8 | 20.39 | 30.647 | 0.35269 | 26.756 | 5.4656 | 3.3381 | 2.5989 | 76527 | 586.43 | 95787 | 4.3097 | 24011 | 796.68 | 8410.9 | 3759.3 | 119.84
UZB006 | BKH20-27-7 | BUK | 67.063 | 17.176 | 97.798 | 8.7785 | 1.2078 | 44752 | 4.0309 | 82.686 | 125.82 | 2.5274 | 16.406 | 417.46 | 0.99624 | 0.94699 | 12.344 | 97.635 | 110.46 | 22.264 | 33.597 | 0.41559 | 30.837 | 6.0409 | 3.9293 | 2.6579 | 83031 | 589.48 | 78735 | 5.0068 | 32819 | 887.2 | 8427.5 | 3719.4 | 120.09
UZB007 | BKH20-27-21 | BUK | 63.503 | 15.721 | 90.955 | 4.6611 | 1.139 | 41216 | 4.213 | 59.218 | 59.882 | 2.3513 | 15.051 | 374.89 | 0.97262 | 0.77724 | 11.583 | 126.43 | 120.74 | 22.725 | 32.154 | 0.41137 | 27.567 | 5.6976 | 3.6729 | 2.9139 | 79299 | 608.08 | 102010 | 4.4281 | 22776 | 828.96 | 9905.7 | 3916.6 | 105.66
UZB008 | BKH20-30-4 | BUK | 61.866 | 14.936 | 89.845 | 5.3331 | 1.0962 | 39505 | 3.9763 | 36.839 | 79.256 | 2.3165 | 14.519 | 480.57 | 0.94169 | 0.72278 | 11.15 | 100.86 | 119.45 | 21.474 | 31.112 | 0.40283 | 27.886 | 5.5391 | 3.5956 | 2.7607 | 78687 | 556.07 | 102630 | 4.1248 | 25775 | 794.09 | 8961.8 | 3773.5 | 109.5
UZB009 | BKH20-30-6 | BUK | 64.302 | 16.073 | 90.891 | 4.6033 | 1.1609 | 41508 | 3.8582 | 82.732 | 79.43 | 2.3148 | 15.441 | 536.97 | 0.96476 | 0.70115 | 11.833 | 140.62 | 110.19 | 21.259 | 32.414 | 0.40506 | 27.08 | 5.7581 | 3.7584 | 2.8233 | 79676 | 517.08 | 105320 | 4.7086 | 25666 | 832.57 | 9092 | 3965.6 | 115.74
UZB010 | BKH20-42-6 | SAMK | 67.59 | 8.9454 | 146.78 | 6.8995 | 1.258 | 29803 | 6.1083 | 0 | 98.19 | 1.7008 | 11.665 | 253.15 | 0.99199 | 0.9763 | 11.593 | 91.772 | 186.16 | 13.567 | 37.472 | 0.45066 | 31.322 | 6.6666 | 4.9396 | 2.8717 | 66373 | 503.05 | 58269 | 5.1989 | 23481 | 566.04 | 9788.9 | 3537.9 | 109.52
UZB011 | BKH20-42-9 | unassigned | 63.544 | 17.017 | 95.438 | 5.8935 | 1.1479 | 40858 | 4.0388 | 83.581 | 63.737 | 2.2651 | 15.182 | 370.46 | 0.99859 | 1.0607 | 11.408 | 105.15 | 128.59 | 18.919 | 31.672 | 0.40489 | 30.607 | 5.6741 | 4.0699 | 2.3456 | 76972 | 475.85 | 111150 | 4.3629 | 18871 | 900.72 | 9118.2 | 3387.2 | 115.59
UZB012 | BKH20-42-15 | unassigned | 65.058 | 15.673 | 92.937 | 7.6987 | 1.1842 | 41390 | 4.3881 | 66.464 | 112.8 | 3.6096 | 15.181 | 280.77 | 0.95994 | 0.84807 | 11.658 | 89.389 | 110.46 | 20.302 | 31.947 | 0.4329 | 30.674 | 5.8466 | 3.1671 | 2.9665 | 78295 | 554.11 | 79705 | 5.1944 | 30927 | 889.16 | 10104 | 4032.3 | 111.65
UZB013 | BKH20-58-6 | BUK | 58.969 | 15.082 | 87.352 | 6.1093 | 1.0804 | 39499 | 3.8858 | 47.761 | 103 | 2.194 | 14.279 | 314.54 | 0.86107 | 0.68186 | 10.811 | 88.044 | 100.55 | 23.121 | 29.645 | 0.38105 | 26.244 | 5.2994 | 3.6676 | 2.3217 | 80389 | 574.71 | 92136 | 4.097 | 29995 | 870.98 | 7951 | 3836 | 120.29
UZB014 | BKH20-58-9 | BUK | 63.201 | 16.125 | 94.153 | 5.9593 | 1.1486 | 42028 | 4.0281 | 86.22 | 95.055 | 2.2076 | 15.365 | 323.2 | 0.93391 | 0.88051 | 11.562 | 112.54 | 99.239 | 21.054 | 31.283 | 0.37664 | 28.211 | 5.5697 | 3.0114 | 2.6723 | 79639 | 613.57 | 93617 | 4.5056 | 27289 | 786.39 | 8372.2 | 3759.6 | 130.97
UZB015 | BKH20-59-3 | BUK | 62.279 | 16.618 | 94.586 | 6.4149 | 1.1149 | 42341 | 4.25 | 0 | 89.859 | 2.6654 | 15.432 | 334.39 | 0.9147 | 0.72926 | 11.602 | 127.8 | 111.73 | 19.881 | 31.343 | 0.38786 | 29.883 | 5.6341 | 3.6389 | 2.8794 | 83641 | 558.51 | 100530 | 4.8005 | 25784 | 853.6 | 9003.7 | 3995.7 | 132.2
UZB016 | BKH20-66-7 | unassigned | 63.549 | 11.906 | 75.91 | 10.144 | 1.1247 | 30233 | 5.0505 | 0 | 116.95 | 2.8331 | 10.646 | 354 | 0.98972 | 0.70349 | 10.743 | 99.221 | 161.56 | 15.975 | 32.176 | 0.36442 | 26.8 | 5.6032 | 3.8679 | 2.2947 | 65047 | 986.41 | 73621 | 4.5978 | 28908 | 745.58 | 11555 | 3783.3 | 90.319
UZB017 | BKH20-70-12 | unassigned | 59.975 | 13.22 | 81.673 | 7.7403 | 1.1083 | 37148 | 4.0377 | 0 | 109.66 | 2.9494 | 13.351 | 380.04 | 0.85164 | 0.64201 | 10.767 | 84.027 | 118.92 | 27.895 | 30.658 | 0.37116 | 26.953 | 5.4796 | 3.4937 | 2.6842 | 69679 | 593.33 | 105630 | 4.433 | 29294 | 737.62 | 9084.3 | 3623.5 | 113.39
UZB018 | BKH20-70-15 | BUK | 63.454 | 13.429 | 90.349 | 9.8423 | 1.1505 | 40893 | 3.9117 | 94.407 | 122.23 | 2.0938 | 15.369 | 411.35 | 0.92707 | 0.74519 | 11.749 | 102.86 | 111.05 | 22.94 | 31.948 | 0.41632 | 29.813 | 5.7968 | 4.6397 | 2.8227 | 76272 | 554.5 | 84847 | 4.6634 | 33979 | 768.46 | 8755.7 | 3703.6 | 136.25
UZB019 | BKH20-71-8 | BUK | 62.65 | 15.243 | 92.37 | 3.6119 | 1.1911 | 39223 | 4.372 | 48.274 | 62.626 | 2.4752 | 14.466 | 379.39 | 1.014 | 0.7453 | 11.113 | 86.436 | 149.62 | 18.736 | 31.95 | 0.39266 | 30.068 | 5.7892 | 3.5977 | 2.8215 | 77725 | 480.67 | 94717 | 4.416 | 24776 | 806.28 | 9178.3 | 3832.1 | 122.94
UZB020 | BKH20-71-9 | BUK | 62.909 | 17.084 | 96.776 | 7.6296 | 1.1341 | 42455 | 3.8785 | 80.041 | 101.73 | 2.6649 | 15.445 | 791.88 | 0.9225 | 0.82786 | 11.648 | 114.7 | 172.76 | 24.968 | 31.324 | 0.37224 | 28.259 | 6.0104 | 8.3582 | 2.3916 | 80150 | 586.97 | 105890 | 4.3985 | 28828 | 935.61 | 8859.1 | 4399.1 | 127.28
UZB021 | BKH20-72-2 | unassigned | 66.014 | 13.985 | 94.486 | 9.2034 | 1.1812 | 37238 | 4.4476 | 56.854 | 109.89 | 3.1552 | 13.378 | 416.52 | 1.0403 | 0.75141 | 12.172 | 91.558 | 145.79 | 20.404 | 32.993 | 0.37381 | 26.718 | 5.8333 | 4.5798 | 2.5949 | 72304 | 920.82 | 82331 | 4.4521 | 32683 | 819.78 | 10376 | 3973 | 99.972
UZB022 | BKH20-78-10 | BUK | 62.393 | 16.091 | 98.553 | 6.5598 | 1.1477 | 40487 | 3.9535 | 0 | 95.017 | 2.9684 | 14.848 | 379.72 | 0.93196 | 0.64694 | 11.374 | 146.6 | 135.04 | 22.292 | 31.381 | 0.36098 | 28.409 | 5.7381 | 5.2889 | 2.726 | 75024 | 552.28 | 97315 | 4.4809 | 27757 | 879.39 | 8823.3 | 3785 | 124.63
UZB023 | BKH20-82-15 | BUK | 61.562 | 16.408 | 93.607 | 6.0063 | 1.126 | 40332 | 3.9451 | 0 | 80.603 | 2.2117 | 15.062 | 340.95 | 0.9119 | 0.87179 | 11.177 | 101.7 | 102.23 | 19.277 | 30.355 | 0.38484 | 28.774 | 5.4133 | 3.5684 | 2.8327 | 75609 | 603.18 | 97978 | 4.2475 | 21534 | 886.37 | 9746.1 | 3797.9 | 147.08
UZB024 | BKH20-82-18 | BUK | 60.324 | 15.733 | 90.688 | 6.1715 | 1.0722 | 39098 | 4.0472 | 67.885 | 92.27 | 2.0827 | 14.267 | 373.51 | 0.93283 | 0.6712 | 11.087 | 104.3 | 119.87 | 18.458 | 30.622 | 0.37189 | 28.205 | 5.446 | 3.5346 | 2.555 | 73636 | 493.28 | 95069 | 4.3812 | 26330 | 821.56 | 7989.8 | 3655.6 | 119.38
UZB025 | BKH20-85-5 | TASH | 69.091 | 14.354 | 79.002 | 5.9944 | 1.188 | 35864 | 4.2095 | 0 | 88.639 | 1.9834 | 13.468 | 388.33 | 1.0723 | 0.90226 | 13.078 | 139.42 | 110.44 | 16.375 | 34.991 | 0.38377 | 32.27 | 5.9721 | 4.3987 | 2.6457 | 73053 | 646.65 | 95453 | 4.627 | 26901 | 718.06 | 9027.8 | 3916.1 | 102.57
UZB026 | BKH20-85-25 | SAMK | 64.057 | 9.9404 | 131.59 | 7.0114 | 1.2801 | 31923 | 5.5076 | 44.958 | 98.261 | 1.7013 | 12.397 | 443.01 | 0.95526 | 0.81738 | 10.761 | 123.81 | 197.69 | 15.577 | 34.165 | 0.40511 | 34.593 | 6.5823 | 5.6927 | 2.8894 | 67397 | 536.91 | 53624 | 5.19 | 26465 | 592.25 | 10832 | 3780.1 | 134.78
UZB027 | BKH20-87-21 | SAMK | 66.587 | 9.9406 | 138.59 | 6.689 | 1.3079 | 29285 | 5.0932 | 62.371 | 95.282 | 1.4696 | 12.261 | 362.53 | 0.89934 | 1.0184 | 10.886 | 101.25 | 147.12 | 12.022 | 34.77 | 0.41494 | 33.802 | 6.8733 | 7.815 | 3.0393 | 63993 | 478.6 | 80636 | 5.3654 | 21326 | 619.82 | 8927.2 | 3859.1 | 129.91
UZB028 | BKH20-87-34 | BUK | 62.265 | 14.832 | 88.519 | 4.0811 | 1.1472 | 38051 | 4.2319 | 0 | 66.067 | 2.1613 | 14.392 | 426.36 | 0.95458 | 0.86086 | 11.123 | 109.69 | 136.95 | 20.82 | 31.366 | 0.37645 | 30.017 | 5.605 | 4.0015 | 2.8592 | 78141 | 616.86 | 91321 | 4.8255 | 20497 | 972.77 | 9831.9 | 3512.2 | 107.46
UZB029 | BKH20-87-68 | outlier | 61.806 | 13.422 | 81.108 | 8.3224 | 1.1189 | 36518 | 4.3985 | 26.249 | 77.337 | 5.5534 | 13.991 | 562.35 | 0.8341 | 0.70187 | 11.088 | 124.42 | 146.93 | 17.255 | 31.537 | 0.36995 | 27.243 | 5.4224 | 3.0891 | 2.4225 | 72324 | 594.99 | 93757 | 4.549 | 22629 | 675.79 | 10076 | 3876.7 | 106.95
UZB030 | BKH20-93-10 | BUK | 60.814 | 15.365 | 88.844 | 5.7912 | 1.0886 | 40427 | 3.9802 | 44.3 | 77.203 | 2.1685 | 14.863 | 456.82 | 0.84417 | 0.89135 | 11.02 | 154.89 | 100.22 | 21.025 | 30.794 | 0.40079 | 26.315 | 5.5004 | 3.9204 | 2.3382 | 77264 | 559.42 | 105690 | 4.3077 | 21749 | 872.71 | 8618.9 | 3725.5 | 111.77
UZB031 | BKH20-93-12 | unassigned | 62.351 | 13.078 | 88.339 | 6.1837 | 1.1798 | 39407 | 3.8672 | 85.573 | 93.53 | 2.1752 | 14.743 | 522.84 | 0.95584 | 0.72695 | 11.056 | 179.09 | 133.87 | 18.497 | 31.363 | 0.41745 | 27.149 | 5.5972 | 3.2958 | 2.8188 | 76693 | 531.47 | 90658 | 4.6652 | 33782 | 757.68 | 8141.4 | 3518.2 | 115.77
UZB032 | BKH20-93-13 | BUK | 60.572 | 13.896 | 89.534 | 7.4341 | 1.0973 | 39896 | 3.7995 | 35.967 | 97.397 | 3.0184 | 14.736 | 496.24 | 0.79203 | 0.66302 | 11 | 111.84 | 100.01 | 26.4 | 30.082 | 0.35591 | 28.757 | 5.3677 | 4.5329 | 2.7828 | 76195 | 550.85 | 112250 | 4.5672 | 28866 | 865.42 | 8168 | 3436.1 | 125.95
UZB033 | BKH20-93-15 | BUK | 60.463 | 13.981 | 82.772 | 5.0397 | 1.1221 | 37728 | 3.922 | 0 | 91.25 | 2.005 | 14.035 | 408.53 | 0.84947 | 0.61804 | 10.731 | 111.94 | 91.33 | 22.447 | 30.779 | 0.3752 | 28.104 | 5.4424 | 3.8595 | 2.6978 | 76702 | 515.33 | 91999 | 4.2975 | 26987 | 757.24 | 8508.5 | 4053.1 | 120.44
UZB034 | BKH20-93-22 | PAY 2 | 65.844 | 17.268 | 102.32 | 8.9461 | 1.1866 | 44847 | 3.9193 | 76.957 | 108.35 | 2.1996 | 16.492 | 395.04 | 0.95724 | 0.98903 | 12.207 | 107.36 | 105.44 | 9.4873 | 32.905 | 0.37669 | 30.428 | 5.8938 | 3.4794 | 2.8962 | 81246 | 523.27 | 90481 | 4.8861 | 23754 | 791.97 | 13934 | 3946.8 | 128.79
UZB035 | BKH20-93-23 | BUK | 61.1 | 14.939 | 87.733 | 6.128 | 1.1229 | 39413 | 4.0746 | 45.704 | 85.914 | 2.167 | 14.822 | 386.73 | 0.8888 | 0.97354 | 10.981 | 113.73 | 126.48 | 21.628 | 30.755 | 0.38255 | 29.204 | 5.4532 | 3.5177 | 2.9962 | 73763 | 561.19 | 97270 | 4.4864 | 24392 | 787.05 | 8084 | 3755 | 103.31
UZB036 | BKH20-94-1 | BUK | 63.408 | 15.163 | 87.15 | 5.513 | 1.1492 | 40124 | 4.0715 | 99.651 | 86.21 | 2.485 | 14.73 | 316.55 | 1.0141 | 0.77886 | 11.237 | 146.51 | 110.71 | 20.641 | 31.584 | 0.38138 | 27.678 | 5.647 | 3.6705 | 2.5606 | 72520 | 551.44 | 92235 | 4.587 | 25407 | 812.17 | 8729.3 | 4350.2 | 113.94
UZB037 | BKH20-94-2 | unassigned | 59.952 | 14.967 | 89.046 | 8.7404 | 1.108 | 38458 | 4.0966 | 0 | 101.55 | 3.3106 | 14.089 | 381.35 | 0.86853 | 0.89258 | 10.625 | 197.83 | 130.28 | 18.883 | 30.528 | 0.3864 | 28.967 | 5.2764 | 2.9614 | 2.4093 | 70143 | 525.03 | 100640 | 4.1953 | 24807 | 754.38 | 8908.4 | 3919.3 | 118.73
UZB038 | BKH20-95-4 | unassigned | 64.357 | 15.248 | 87.747 | 8.7185 | 1.1863 | 41229 | 4.1722 | 37.546 | 119.68 | 2.0672 | 15.3 | 597.31 | 0.87471 | 0.68015 | 11.365 | 102.53 | 108.75 | 17.035 | 32.521 | 0.41802 | 29.554 | 5.8215 | 5.1771 | 2.8606 | 83529 | 556.3 | 72782 | 4.5902 | 30425 | 746.14 | 11466 | 3876.9 | 124.57
UZB039 | BKH20-98-1 | unassigned | 60.973 | 14.698 | 93.102 | 6.7899 | 1.1026 | 39715 | 3.8082 | 0 | 93.346 | 2.4963 | 14.595 | 935.95 | 0.87999 | 0.68752 | 10.93 | 101.3 | 91.059 | 20.606 | 29.624 | 0.33411 | 25.467 | 5.3806 | 5.3108 | 2.2897 | 74925 | 513.54 | 106980 | 4.3542 | 29671 | 850.69 | 10516 | 3378.2 | 120.84
UZB040 | BKH20-99-9 | BUK | 64.878 | 14.987 | 96.05 | 6.813 | 1.1736 | 41517 | 4.3884 | 0 | 104.53 | 2.4648 | 15.385 | 343.6 | 1.0038 | 0.94212 | 11.646 | 97.862 | 118.03 | 24.801 | 33.002 | 0.41068 | 28.255 | 5.9995 | 3.3998 | 2.5561 | 76239 | 584.86 | 73855 | 5.0232 | 32768 | 846.29 | 9514.4 | 4206.7 | 128.36
UZB041 | BKH20-99-12 | BUK | 60.129 | 14.422 | 86.84 | 5.5761 | 1.0931 | 38002 | 3.9633 | 0 | 95.81 | 2.4158 | 14.324 | 397.58 | 0.94809 | 0.99401 | 10.913 | 124.41 | 115.08 | 18.133 | 29.49 | 0.37086 | 27.792 | 5.3481 | 3.1543 | 2.2902 | 71623 | 536.44 | 90527 | 4.6381 | 31188 | 801.56 | 8561.4 | 4109.7 | 107.19
UZB042 | BKH20-119-6 | BUK | 61.668 | 14.794 | 89.74 | 3.6213 | 1.1078 | 39038 | 4.2345 | 0 | 66.844 | 2.14 | 14.272 | 331.46 | 0.91826 | 0.72086 | 11.04 | 89.216 | 123.95 | 16.574 | 30.169 | 0.3807 | 26.358 | 5.416 | 2.787 | 2.716 | 76069 | 618.69 | 92720 | 4.3715 | 21769 | 748.05 | 8360.6 | 3886.6 | 109.9
UZB043 | BKH20-119-11 | BUK | 62.886 | 15.187 | 92.217 | 7.0911 | 1.1482 | 41130 | 4.3997 | 46.177 | 106.2 | 2.5246 | 14.999 | 292.18 | 0.9018 | 0.91418 | 11.311 | 94.373 | 106.42 | 15.8 | 31.444 | 0.39078 | 31.029 | 5.5381 | 2.7496 | 2.7914 | 76346 | 589.78 | 83509 | 4.7122 | 29991 | 729.69 | 8453.8 | 4283.3 | 123.49
UZB044 | BKH20-119-13 | BUK | 63.692 | 14.348 | 91.46 | 6.3996 | 1.2023 | 39822 | 4.1784 | 0 | 95.767 | 2.2886 | 14.835 | 349.43 | 0.95186 | 0.95987 | 11.28 | 95.191 | 100.83 | 22.838 | 32.242 | 0.40203 | 30.073 | 5.7642 | 3.1528 | 2.8664 | 73521 | 573.68 | 91164 | 4.6488 | 31960 | 849.54 | 9301 | 4155 | 121.27
UZB045 | BKH21-146-19 | BUK | 64.437 | 16.421 | 96.191 | 5.0106 | 1.1755 | 43341 | 4.0804 | 31.54 | 65.59 | 2.7558 | 16.066 | 546.23 | 0.90394 | 0.87477 | 11.893 | 113.44 | 137.83 | 24.433 | 32.317 | 0.38924 | 31.301 | 5.7683 | 4.3475 | 2.978 | 77620 | 602.55 | 104160 | 4.7661 | 21747 | 895.59 | 8673 | 3768.8 | 119.07
UZB046 | BKH21-159-10 | BUK | 65.942 | 15.995 | 94.568 | 3.7157 | 1.2682 | 41167 | 4.5718 | 64.751 | 62.118 | 2.6867 | 15.116 | 391.18 | 0.99045 | 0.75509 | 11.737 | 119.36 | 133.98 | 27.004 | 32.95 | 0.44333 | 32.683 | 5.9419 | 3.6795 | 2.4612 | 80173 | 593.81 | 96937 | 4.7084 | 20372 | 890.11 | 8873.5 | 3888.6 | 118.49
UZB047 | BKH21-159-11 | BUK | 63.672 | 13.903 | 93.422 | 3.3871 | 1.1717 | 38616 | 4.4088 | 70.841 | 50.576 | 2.2594 | 14.418 | 390.6 | 0.92051 | 0.74836 | 11.091 | 102.33 | 123.61 | 19.61 | 32.047 | 0.39723 | 28.744 | 5.6776 | 3.3431 | 2.8706 | 80294 | 631.73 | 98248 | 5.113 | 19821 | 851.38 | 8854.8 | 4247.5 | 110.49
UZB048 | BKH21-166-17 | BUK | 62.816 | 14.3 | 92.53 | 5.8695 | 1.142 | 39404 | 4.4267 | 56.758 | 94.132 | 2.2114 | 14.532 | 424.88 | 0.88878 | 0.70039 | 11.173 | 66.912 | 149.67 | 20.742 | 31.573 | 0.37016 | 27.436 | 5.6859 | 3.0665 | 2.5142 | 78546 | 584.47 | 95456 | 5.0353 | 25822 | 861.83 | 9224.3 | 3918 | 111.32
UZB049 | BKH21-210-1 | BUK | 64.978 | 16.009 | 96.832 | 6.6012 | 1.1919 | 42437 | 4.4634 | 58.769 | 81.114 | 2.6667 | 15.543 | 388.3 | 0.96822 | 0.6208 | 11.693 | 147.65 | 145.46 | 20.201 | 31.873 | 0.38909 | 29.211 | 5.6623 | 3.7488 | 2.3896 | 79031 | 582.89 | 93427 | 4.4527 | 20851 | 822.18 | 10351 | 3782.2 | 112.9
UZB050 | BKH21-210-2 | BUK | 63.541 | 14.751 | 90.665 | 6.5228 | 1.1889 | 39440 | 4.1849 | 0 | 82.44 | 2.5805 | 14.775 | 393.36 | 0.89744 | 1.0444 | 11.38 | 100.41 | 122.97 | 22.597 | 32.305 | 0.39683 | 29.169 | 5.5393 | 3.2097 | 2.7822 | 82016 | 586.33 | 93861 | 4.7492 | 23632 | 786.71 | 9735.9 | 4465.2 | 125.39
UZB051 | BKH21-210-4 | TASH | 70.401 | 14.127 | 81.136 | 6.3064 | 1.2428 | 38217 | 4.7918 | 21.575 | 93.662 | 1.9377 | 13.715 | 354.58 | 1.0364 | 0.93508 | 13.231 | 146.62 | 113.7 | 19.891 | 35.539 | 0.39606 | 32.851 | 6.0253 | 2.9 | 2.684 | 80153 | 636.83 | 79627 | 4.9471 | 25214 | 784.94 | 10051 | 4151.4 | 100.43
UZB052 | BKH21-210-6 | unassigned | 62.425 | 14.861 | 92.232 | 7.81 | 1.1395 | 42059 | 3.9378 | 57.154 | 99.93 | 3.8172 | 14.883 | 449.54 | 0.86035 | 0.57718 | 11.397 | 135.51 | 113.37 | 24.593 | 30.879 | 0.38422 | 26.787 | 5.485 | 3.6149 | 2.6807 | 83261 | 599.39 | 90958 | 4.6307 | 24380 | 788.9 | 9557.7 | 3968.6 | 123.28
UZB053 | BKH21-210-19 | BUK A | 59.196 | 11.206 | 71.285 | 7.325 | 1.0793 | 34949 | 3.9395 | 13.699 | 89.329 | 2.1021 | 13.658 | 571.06 | 0.81908 | 0.57076 | 10.766 | 132.27 | 83.542 | 23.048 | 29.735 | 0.39582 | 25.732 | 5.1533 | 4.4192 | 2.641 | 76015 | 666.13 | 73422 | 4.1609 | 23199 | 575.69 | 11661 | 3655 | 85.894
UZB054 | BKH21-210-28 | TASH | 68.749 | 12.186 | 75.289 | 5.1485 | 1.2327 | 32504 | 4.9108 | 0 | 82.757 | 1.9094 | 12.585 | 332.2 | 1.0359 | 0.67925 | 13.005 | 142.33 | 128.53 | 17.335 | 35.107 | 0.39435 | 32.147 | 5.9998 | 3.1183 | 2.9148 | 72258 | 604.21 | 78247 | 4.4212 | 24021 | 699.88 | 10556 | 4054.2 | 80.076
UZB055 | BKH21-210-31 | outlier | 50.902 | 11.259 | 83.486 | 4.144 | 0.96088 | 30021 | 4.4937 | 28.75 | 50.523 | 1.8846 | 11.185 | 485.73 | 0.76974 | 0.50405 | 8.687 | 104.61 | 102.93 | 15.33 | 25.821 | 0.32991 | 22.989 | 4.676 | 2.6939 | 1.9492 | 61005 | 415.45 | 123840 | 3.8711 | 17591 | 647.48 | 10008 | 2800.1 | 82.867
UZB056 | BKH22-002-a | BUK | 65.698 | 16.192 | 92.741 | 8.4497 | 1.1601 | 44386 | 4.1958 | 25.682 | 115.63 | 2.9851 | 15.537 | 444.31 | 1.016 | 0.94022 | 11.787 | 98.127 | 88.06 | 24.599 | 32.519 | 0.44916 | 28.41 | 5.8401 | 4.1603 | 2.4934 | 81660 | 597.24 | 76587 | 4.6037 | 30912 | 870.34 | 9637.4 | 3288.9 | 116.29
UZB057 | BKH22-002-b | BUK A | 61.635 | 14.437 | 87.685 | 8.6819 | 1.1436 | 39067 | 4.3006 | 28.195 | 79.302 | 2.4575 | 13.941 | 582.2 | 0.91021 | 0.58036 | 11.264 | 101.85 | 131.67 | 19.248 | 30.408 | 0.38306 | 26.78 | 5.3974 | 4.4254 | 2.3348 | 78348 | 614.58 | 84472 | 4.4327 | 21573 | 679.73 | 11858 | 3913 | 122.48
UZB058 | BKH22-024-a | unassigned | 61.436 | 10.977 | 88.294 | 6.0555 | 1.1259 | 37103 | 4.4523 | 42.713 | 95.43 | 1.7686 | 13.363 | 658.1 | 0.92006 | 0.67892 | 10.663 | 75.431 | 133.76 | 44.972 | 30.123 | 0.37741 | 27.07 | 5.7061 | 7.284 | 2.7871 | 73015 | 457.08 | 93203 | 4.5711 | 30191 | 849.69 | 11685 | 3567.7 | 91.621
UZB059 | BKH22-024-b | BUK | 64.444 | 16.225 | 97.623 | 3.9141 | 1.1754 | 43990 | 4.1536 | 71.349 | 68.346 | 2.4904 | 15.827 | 490.04 | 0.85223 | 0.94222 | 11.95 | 97.674 | 107.86 | 28.199 | 31.905 | 0.42617 | 29.045 | 5.7819 | 4.7453 | 2.9068 | 82401 | 539.66 | 107330 | 4.667 | 21155 | 873.79 | 8788.5 | 3491.1 | 132.03
UZB060 | BKH22-024-k | unassigned | 61.992 | 12.673 | 85.531 | 6.6474 | 1.137 | 36879 | 4.4013 | 26.788 | 102.94 | 1.7492 | 13.566 | 701.65 | 0.88468 | 0.70167 | 10.702 | 93.258 | 123.21 | 36.963 | 30.534 | 0.36047 | 26.686 | 5.712 | 6.1655 | 2.436 | 73345 | 474.23 | 88612 | 4.6568 | 31380 | 768.11 | 10750 | 3246.6 | 102.56
UZB061 | BKH22-024-l | BUK | 63.903 | 12.286 | 90.569 | 7.167 | 1.1685 | 39132 | 4.6845 | 34.489 | 105.45 | 2.1756 | 14.21 | 426.19 | 0.9811 | 0.77432 | 11.14 | 99.3 | 126.14 | 18.305 | 32.462 | 0.40636 | 27.789 | 5.9496 | 4.2738 | 2.6054 | 76912 | 548.75 | 77511 | 4.7573 | 31404 | 749.6 | 11298 | 3239.2 | 109.28
UZB062 | BKH22-060-t | BUK | 62.004 | 17.264 | 91.596 | 5.3149 | 1.1357 | 42111 | 4.1716 | 59.687 | 90.502 | 2.5391 | 14.911 | 400.31 | 0.98159 | 0.59095 | 11.288 | 145.67 | 67.309 | 21.767 | 31.107 | 0.37338 | 28.448 | 5.5162 | 4.38 | 2.3994 | 82265 | 602.11 | 101480 | 4.3026 | 20605 | 868.35 | 9015.5 | 3691.2 | 107.41
UZB063 | BKH22-060-u | unassigned | 58.9 | 10.881 | 77.864 | 7.3826 | 1.1327 | 36886 | 4.513 | 0 | 90.709 | 6.0467 | 13.815 | 604.73 | 0.9709 | 0.55926 | 10.988 | 92.656 | 87.147 | 14.515 | 28.792 | 0.37143 | 26.604 | 5.3185 | 3.566 | 2.25 | 83648 | 589.78 | 71570 | 4.4964 | 23556 | 588.47 | 13690 | 3582.8 | 95.696
UZB064 | BKH22-078-s | BUK | 60.723 | 13.5 | 85.49 | 5.6647 | 1.0971 | 37709 | 4.1736 | 34.803 | 92.496 | 2.1493 | 13.74 | 418.97 | 0.9451 | 0.65631 | 10.912 | 109.96 | 67.88 | 18.638 | 30.887 | 0.38334 | 27.766 | 5.4797 | 3.275 | 2.3474 | 72257 | 562.53 | 90721 | 4.5481 | 26855 | 711.64 | 12572 | 3897.9 | 94.534
UZB065 | BKH22-078-t | BUK | 63.198 | 15.104 | 92.03 | 4.8575 | 1.118 | 40202 | 4.3054 | 52.766 | 86.095 | 2.6088 | 14.41 | 402.53 | 0.91155 | 0.63161 | 11.199 | 196.49 | 119.33 | 19.871 | 30.859 | 0.36716 | 28.614 | 5.4895 | 4.6148 | 2.5722 | 79065 | 533.24 | 98652 | 4.3039 | 22301 | 815.95 | 9931.9 | 3314 | 114.73
UZB066 | BKH22-078-w | BUK | 65.616 | 15.381 | 93.361 | 5.1177 | 1.206 | 40487 | 4.3899 | 38.524 | 74.761 | 2.5207 | 14.59 | 372.34 | 0.9837 | 0.67087 | 11.494 | 105.51 | 104.09 | 18.781 | 32.669 | 0.40579 | 29.517 | 5.9182 | 3.4406 | 2.8329 | 76213 | 578.1 | 103980 | 4.8711 | 20638 | 824.85 | 11173 | 3645.4 | 128.91
UZB067 | BKH22-123-h | unassigned | 61.313 | 11.737 | 76.362 | 7.6101 | 1.0957 | 37057 | 4.5129 | 26.836 | 90.945 | 2.7206 | 13.301 | 519.05 | 0.89953 | 0.87869 | 11.039 | 95.227 | 135.77 | 18.092 | 30.592 | 0.3742 | 27.132 | 5.3779 | 3.4087 | 2.6424 | 74101 | 677.06 | 75336 | 4.1469 | 23292 | 589.12 | 11190 | 2842.1 | 101.93
UZB068 | BKH22-138-x | BUK | 64.592 | 16.167 | 100.26 | 5.7114 | 1.2383 | 42579 | 4.5481 | 70.873 | 103.65 | 2.2202 | 15.266 | 292.23 | 0.96639 | 0.73506 | 11.891 | 97.558 | 94.763 | 20.152 | 32.238 | 0.4071 | 29.341 | 5.8644 | 3.2898 | 2.729 | 85103 | 561.56 | 77507 | 4.5691 | 28811 | 878.73 | 10107 | 2953.4 | 119.69
UZB069 | BKH22-138-ab | BUK | 66.284 | 18.67 | 102.93 | 7.9433 | 1.1576 | 46077 | 4.1755 | 38.318 | 112.01 | 2.4296 | 16.584 | 440.36 | 0.97285 | 1.0902 | 12.45 | 112.17 | 111.88 | 19.966 | 32.889 | 0.4013 | 30.263 | 5.9313 | 4.2809 | 2.8354 | 85887 | 540.53 | 97217 | 5.1862 | 31230 | 989.7 | 8934.2 | 3617.7 | 132.27
UZB070 | BKH22-138-af | BUK | 65.58 | 16.257 | 105.24 | 9.4101 | 1.1735 | 44413 | 4.3895 | 56.501 | 112.98 | 2.0986 | 15.878 | 457.25 | 0.98437 | 0.65798 | 12.095 | 92.855 | 82.556 | 21.206 | 31.76 | 0.4009 | 27.525 | 5.7085 | 3.6732 | 2.5172 | 82852 | 615.23 | 82030 | 4.946 | 28516 | 896.56 | 8658 | 3898.9 | 144.61
UZB071 | BKH22-138-ak | BUK | 66.48 | 16.336 | 99.817 | 9.6036 | 1.1591 | 44909 | 4.1211 | 45.307 | 123.58 | 2.3264 | 16.242 | 379.24 | 0.9397 | 0.84277 | 12.276 | 88.493 | 96.53 | 19.868 | 32.328 | 0.38594 | 29.167 | 5.7774 | 4.0744 | 2.4373 | 82710 | 560.18 | 72383 | 5.1008 | 32774 | 902.21 | 8748.8 | 3970 | 129.42
UZB072 | BKH22-138-al | BUK | 62.866 | 15.858 | 92.859 | 3.3128 | 1.1634 | 41152 | 4.4042 | 46.513 | 73.959 | 2.303 | 14.649 | 357.87 | 1.0252 | 0.6916 | 11.323 | 90.955 | 107.56 | 20.869 | 31.439 | 0.41201 | 28.279 | 5.7099 | 4.0959 | 2.578 | 78051 | 508.01 | 98259 | 4.8692 | 23950 | 945.56 | 8863.9 | 3415 | 127
UZB073 | BKH22-138-an | BUK | 61.292 | 14.99 | 91.296 | 3.8843 | 1.0944 | 41191 | 4.2495 | 67.231 | 77.063 | 2.2971 | 14.344 | 315.31 | 0.9508 | 0.61823 | 11.373 | 102.74 | 118.65 | 18.847 | 30.17 | 0.38031 | 27.912 | 5.4577 | 3.3787 | 2.5909 | 77611 | 479.75 | 90817 | 4.499 | 25622 | 770.95 | 9054.2 | 3749.4 | 134.37
UZB074 | BKH22-147-c | BUK | 66.764 | 15.711 | 98.634 | 7.7294 | 1.1912 | 44483 | 4.2953 | 0 | 103.4 | 2.2655 | 16.133 | 632.48 | 1.035 | 0.83162 | 12.276 | 95.887 | 108.14 | 21.832 | 32.829 | 0.38006 | 30.41 | 6.0249 | 6.1699 | 2.7973 | 82402 | 498 | 99246 | 4.3126 | 24554 | 875.49 | 8448.5 | 3955.1 | 123.92
UZB075 | BKH22-147-m | BUK | 65.138 | 16.349 | 101.82 | 8.558 | 1.1596 | 43856 | 4.1455 | 43.241 | 106.46 | 2.2267 | 15.709 | 454.25 | 0.97514 | 0.67007 | 11.953 | 97.009 | 112.14 | 21.782 | 32.027 | 0.40447 | 27.315 | 5.7716 | 3.5043 | 2.3502 | 82547 | 482.39 | 88406 | 5.3608 | 27791 | 882.96 | 8365.7 | 3488.4 | 131.26
UZB076 | BKH22-147-n | BUK | 64.635 | 15.99 | 101.6 | 8.8294 | 1.148 | 44088 | 4.0654 | 47.469 | 118.84 | 2.1712 | 15.537 | 560.79 | 0.94489 | 0.76293 | 11.806 | 107.03 | 128.41 | 18.152 | 31.664 | 0.40008 | 31.326 | 5.7765 | 5.1603 | 2.4326 | 76483 | 635.5 | 94108 | 6.0373 | 32214 | 849.08 | 8255.7 | 4181.8 | 131.88
UZB077 | BKH22-147-t | BUK | 65.882 | 15.524 | 100.35 | 8.6545 | 1.1919 | 44051 | 4.2574 | 0 | 115.47 | 2.4536 | 15.664 | 469.16 | 1.0329 | 0.9368 | 11.994 | 88.924 | 107.76 | 20.675 | 31.921 | 0.40635 | 29.523 | 5.7204 | 4.0844 | 2.8522 | 82019 | 690.03 | 83546 | 5.7648 | 29162 | 838.88 | 8129.3 | 4009 | 120.78
UZB078 | BKH22-153-b | SAMK | 62.846 | 8.9505 | 137.81 | 6.6078 | 1.3206 | 31708 | 5.3215 | 48.511 | 98.541 | 1.6558 | 11.949 | 540.79 | 0.99296 | 0.89178 | 10.452 | 199.96 | 142.98 | 14.185 | 32.314 | 0.37982 | 32.646 | 6.4609 | 6.3272 | 2.718 | 63411 | 516.15 | 74189 | 6.4954 | 29795 | 525.22 | 10279 | 3705.2 | 142.57
UZB079 | BKH22-153-i | BUK A | 58.178 | 14.746 | 91.242 | 7.8713 | 1.0754 | 37258 | 4.8113 | 58.709 | 82.297 | 2.2048 | 14.048 | 585.96 | 0.91061 | 1.0599 | 10.189 | 116.17 | 148.31 | 18.516 | 29.881 | 0.34499 | 29.128 | 5.2648 | 2.881 | 2.2824 | 74011 | 556.44 | 87136 | 5.4318 | 22301 | 776.39 | 15218 | 3454.2 | 91.75
UZB080 | BKH22-167-a | BUK | 62.601 | 15.797 | 93.842 | 7.6341 | 1.1419 | 41560 | 4.0204 | 0 | 115.94 | 2.2253 | 14.762 | 552.69 | 0.96984 | 0.84546 | 11.356 | 101.33 | 114.52 | 21.498 | 30.917 | 0.3614 | 28.797 | 5.6045 | 4.3197 | 2.7523 | 77310 | 662.08 | 94828 | 5.5819 | 28830 | 828.93 | 9196.9 | 3690.8 | 108.73
UZB081 | BKH22-184-r | BUK | 63.37 | 14.179 | 92.743 | 6.8594 | 1.1394 | 39720 | 4.4132 | 43.865 | 105.82 | 2.5045 | 14.145 | 456.26 | 0.95245 | 0.79571 | 11.321 | 85.277 | 116.58 | 15.978 | 31.809 | 0.37618 | 28.6 | 5.8077 | 3.7515 | 2.9462 | 73426 | 689.48 | 86545 | 5.919 | 32800 | 812.73 | 9824.1 | 4226.1 | 99.601
UZB082 | BKH22-184-v | outlier | 47.09 | 29.351 | 247.86 | 1.6802 | 1.0512 | 51007 | 3.0928 | 224.84 | 21.955 | 1.0802 | 18.269 | 569.29 | 0.88323 | 0.71372 | 6.9327 | 108.51 | 75.32 | 15.385 | 23.627 | 0.29225 | 25.801 | 4.6424 | 5.4277 | 2.0926 | 64958 | 259.02 | 147470 | 4.6118 | 13434 | 1226.3 | 15963 | 3886.7 | 128.39
UZB083 | BKH22-184-ad | BUK | 64.924 | 16.242 | 101.65 | 9.4071 | 1.1704 | 44490 | 4.1496 | 92.609 | 117.89 | 2.3564 | 15.809 | 537.54 | 0.96505 | 0.75789 | 12.101 | 97.347 | 107.39 | 21.937 | 32.14 | 0.40877 | 30.721 | 5.7874 | 3.5449 | 2.6926 | 83923 | 659.33 | 84505 | 5.7013 | 29881 | 830.48 | 8185.4 | 3869.6 | 128.3
UZB084 | BKH22-201-ab | SAMK | 68.002 | 10.228 | 140.85 | 6.586 | 1.2799 | 32452 | 6.2326 | 53.002 | 97.748 | 2.3008 | 11.927 | 355.91 | 1.029 | 0.93029 | 11.137 | 118.28 | 170.3 | 10.482 | 35.175 | 0.37829 | 34.632 | 6.5489 | 6.5937 | 2.9437 | 65067 | 576.8 | 63167 | 4.7656 | 22983 | 572.73 | 11340 | 3290.3 | 110.75
UZB085 | BKH22-201-ac | BUK | 64.843 | 16.525 | 100.52 | 5.9311 | 1.2277 | 43693 | 4.0452 | 74.761 | 106.53 | 1.8905 | 15.662 | 424.84 | 0.94981 | 0.84054 | 11.811 | 100.43 | 117.63 | 21.359 | 32.015 | 0.40879 | 29.649 | 5.7733 | 4.5515 | 2.5563 | 72452 | 468.54 | 84791 | 4.4462 | 26859 | 756.62 | 11697 | 3671.6 | 119.62
UZB086 | BKH22-201-aq | unassigned | 65.129 | 13.747 | 87.112 | 7.3394 | 1.1709 | 37669 | 4.9556 | 0 | 117.24 | 2.4652 | 13.373 | 521.22 | 1.0537 | 0.81536 | 11.822 | 100.09 | 113.35 | 16.365 | 32.621 | 0.36354 | 28.373 | 5.7558 | 4.347 | 2.8444 | 69418 | 747.95 | 70862 | 4.2533 | 25544 | 817.45 | 13090 | 3557.7 | 118.25
UZB087 | BKH22-201-as | unassigned | 53.912 | 14.296 | 84.576 | 4.7434 | 1.0411 | 34626 | 4.0718 | 27.937 | 97.861 | 1.2658 | 13.229 | 866.64 | 0.8374 | 0.66849 | 9.5949 | 110.5 | 124.1 | 14.113 | 26.564 | 0.34149 | 24.009 | 4.8937 | 2.3549 | 2.4721 | 69277 | 495.35 | 101650 | 3.7199 | 28847 | 715.34 | 11066 | 2557 | 128.46
UZB088 | BKH22-201-at | BUK A | 57.369 | 13.475 | 84.539 | 8.6228 | 1.0792 | 39192 | 3.7006 | 50.571 | 58.458 | 2.3903 | 14.392 | 692.61 | 0.8667 | 0.77768 | 10.043 | 120.98 | 95.88 | 23.954 | 28.207 | 0.32737 | 25.93 | 5.1682 | 3.1184 | 2.2828 | 72179 | 419.17 | 102430 | 3.9936 | 15748 | 798.4 | 12632 | 2891.1 | 117.8
UZB089 | BKH22-222-y | BUK | 65.806 | 14.47 | 95.553 | 6.6151 | 1.1347 | 43063 | 4.0518 | 0 | 87.333 | 2.3457 | 15.602 | 683.43 | 0.99559 | 0.82635 | 12.1 | 124.01 | 103.99 | 26.539 | 32.539 | 0.37486 | 31.413 | 5.884 | 4.6723 | 2.5141 | 75159 | 595.81 | 93687 | 4.6534 | 24270 | 812.86 | 10897 | 3666.9 | 127.04
UZB090 | BKH22-266-e | SAMK | 67.614 | 9.9954 | 121.8 | 5.6967 | 1.2291 | 31602 | 6.2965 | 80.542 | 89.073 | 1.3617 | 11.698 | 326.97 | 1.0879 | 0.84225 | 11.178 | 90.155 | 150.21 | 16.538 | 35.309 | 0.38278 | 32.752 | 6.3344 | 4.27 | 2.8122 | 67535 | 435.97 | 77437 | 4.9048 | 20949 | 558.9 | 12110 | 3827.4 | 122.57
UZB091 | BKH22-266-ae | unassigned | 59.966 | 12.537 | 83.043 | 7.3805 | 1.0809 | 36014 | 4.4709 | 0 | 117.39 | 1.9628 | 12.982 | 555.74 | 0.92403 | 0.83411 | 10.504 | 95.189 | 146.65 | 16.128 | 29.628 | 0.38278 | 28.759 | 5.2457 | 4.2259 | 2.5952 | 73668 | 562.17 | 75506 | 4.3064 | 29681 | 618.76 | 10119 | 2693.8 | 104.31
UZB092 | BKH22-266-ag | BUK | 65.448 | 15.834 | 98.2 | 7.2058 | 1.137 | 42838 | 4.1861 | 46.17 | 101.88 | 2.3306 | 15.263 | 468.81 | 0.91955 | 0.74845 | 11.823 | 94.622 | 114.19 | 21.107 | 32.064 | 0.35826 | 30.554 | 5.8195 | 4.7247 | 2.8557 | 73448 | 481.56 | 97646 | 4.3439 | 21935 | 816.29 | 7723.3 | 3450 | 118.16
UZB093 | BKH22-271-d | unassigned | 63.866 | 16.848 | 99.941 | 7.2636 | 1.149 | 44645 | 3.9875 | 0 | 107.59 | 6.0142 | 16.131 | 386.9 | 0.89886 | 1.1109 | 11.887 | 126.85 | 98.665 | 23.199 | 32.361 | 0.39176 | 26.88 | 5.662 | 4.1554 | 2.9176 | 80194 | 521.16 | 101060 | 4.3941 | 24436 | 824.45 | 10030 | 3807.6 | 143.42
UZB094 | BKH22-271-m | BUK | 62.75 | 15.401 | 92.3 | 6.4479 | 1.1566 | 41600 | 4.2903 | 36.34 | 94.305 | 2.1399 | 14.852 | 343.18 | 0.9249 | 0.72757 | 11.406 | 124.29 | 125.1 | 19.492 | 31.654 | 0.37114 | 27.094 | 5.6459 | 3.3018 | 2.59 | 75096 | 584.74 | 89357 | 4.4872 | 21674 | 762.66 | 9405.8 | 3579.6 | 112.9
UZB095 | BKH22-282-k | PAY 3 | 61.494 | 15.688 | 91.629 | 7.5634 | 1.1246 | 43181 | 4.1925 | 0 | 93.869 | 2.1848 | 15.521 | 368.2 | 0.92362 | 0.89575 | 11.525 | 93.569 | 127.93 | 17.133 | 30.289 | 0.35811 | 26.322 | 5.4457 | 3.8848 | 2.4663 | 79958 | 444.12 | 93622 | 4.1176 | 21862 | 691.86 | 12480 | 3659 | 133.9
UZB096 | Paykand-7 | PAY 2 | 62.809 | 17.731 | 99.678 | 7.4005 | 1.1367 | 43438 | 3.7992 | 40.37 | 103.56 | 1.765 | 15.767 | 608.28 | 0.80404 | 0.96245 | 11.576 | 104.92 | 114.19 | 9.877 | 31.543 | 0.3586 | 30.699 | 5.5986 | 4.8147 | 2.6973 | 78164 | 511.02 | 96357 | 4.1701 | 22495 | 831.58 | 12785 | 3598.9 | 128.54
UZB097 | Paykand-8 | BUK | 62.005 | 14.976 | 93.347 | 7.9652 | 1.1269 | 43130 | 4.2509 | 0 | 119.53 | 2.4845 | 15.041 | 367.67 | 0.83108 | 0.79162 | 11.25 | 92.07 | 113.24 | 20.156 | 30.972 | 0.37368 | 26.149 | 5.4141 | 2.9847 | 2.4972 | 78935 | 594.33 | 74672 | 4.2098 | 25080 | 774.22 | 7642.7 | 3897.9 | 126.33
UZB098 | Paykand-9 | BUK A | 59.745 | 13.237 | 84.389 | 7.15 | 1.0405 | 37149 | 4.1688 | 28.511 | 89.744 | 2.4881 | 13.448 | 738.25 | 0.86858 | 1.0427 | 10.683 | 85.437 | 111.66 | 17.333 | 29.697 | 0.36027 | 23.339 | 5.1395 | 5.0415 | 2.6942 | 74982 | 599.16 | 82496 | 3.8608 | 18792 | 650.67 | 15687 | 3395.4 | 129.47
UZB099 | Paykand-15 | BUK | 67.222 | 17.303 | 97.689 | 8.2837 | 1.1697 | 42304 | 4.2299 | 42.438 | 115.55 | 2.1442 | 14.977 | 325.36 | 1.0137 | 0.9459 | 12.153 | 117.42 | 119.35 | 17.595 | 34.115 | 0.40811 | 30.552 | 5.9895 | 3.6817 | 2.6512 | 77794 | 719.82 | 87733 | 4.6549 | 27880 | 811.21 | 12249 | 3999.5 | 121.99
UZB100 | Paykand-17 | PAY 3 | 63.709 | 15.399 | 93.064 | 4.5509 | 1.1193 | 39433 | 4.5387 | 17.936 | 60.025 | 2.4255 | 14.153 | 359.19 | 0.84289 | 0.81285 | 11.276 | 82.445 | 137.28 | 21.153 | 31.855 | 0.37125 | 27.631 | 5.7263 | 2.9336 | 2.4837 | 69997 | 461.86 | 90326 | 4.1845 | 20411 | 759.17 | 16946 | 3624.4 | 122.35
UZB101 | Paykand-18 | PAY 3 | 66.735 | 18.428 | 100.26 | 6.9748 | 1.1941 | 44483 | 3.8538 | 0 | 67.79 | 2.0209 | 16.03 | 349.55 | 0.92892 | 0.75534 | 11.744 | 104.57 | 100.21 | 20.269 | 32.928 | 0.39157 | 32.04 | 6.0712 | 3.6097 | 2.3991 | 81204 | 512.75 | 97151 | 4.0972 | 17895 | 867.31 | 15218 | 4116.6 | 127.44
UZB102 | Paykand-19 | PAY 3 | 59.211 | 15.399 | 90.448 | 6.4649 | 1.091 | 39036 | 3.8697 | 0 | 79.085 | 2.2702 | 14.038 | 341.62 | 0.80128 | 0.7535 | 10.719 | 100.94 | 84.808 | 18.12 | 30.252 | 0.3362 | 26.917 | 5.2679 | 3.07 | 2.624 | 75950 | 511.41 | 90768 | 3.9217 | 19390 | 732.35 | 15574 | 3072.7 | 122.51
UZB103 | Paykand-23 | PAY 1 | 56.026 | 14.017 | 84.127 | 6.2068 | 1.0309 | 37006 | 3.8005 | 0 | 88.5 | 1.4487 | 12.994 | 619.68 | 0.8165 | 0.66835 | 10.115 | 86.587 | 96.588 | 4.8059 | 28.289 | 0.33064 | 26.939 | 5.0137 | 3.582 | 2.2273 | 74310 | 512.61 | 99635 | 3.7086 | 19438 | 633.07 | 13050 | 3017.8 | 99.623
UZB104 | Paykand-24 | PAY 2 | 62.003 | 16.984 | 99.345 | 7.9235 | 1.1252 | 44167 | 3.712 | 0 | 118.88 | 1.9191 | 15.975 | 553.05 | 0.89391 | 0.97869 | 11.667 | 99.28 | 105.26 | 15.008 | 31.062 | 0.38155 | 28.497 | 5.4963 | 4.2747 | 2.8151 | 81496 | 674 | 96136 | 4.5969 | 25794 | 806.58 | 10548 | 3923.8 | 126.2
UZB105 | Paykand-25 | BUK | 58.353 | 15.932 | 97.215 | 7.467 | 1.0737 | 41224 | 3.9166 | 53.173 | 118.38 | 2.262 | 14.686 | 415.59 | 0.91446 | 0.79184 | 10.817 | 94.576 | 120.21 | 17.686 | 29.363 | 0.37463 | 25.842 | 5.1505 | 3.1652 | 2.5284 | 75937 | 626.47 | 91700 | 3.9016 | 24338 | 792.12 | 8558.4 | 3137.2 | 131.81
UZB106 | Paykand-27 | PAY 1 | 62.459 | 16.916 | 97.655 | 6.4129 | 1.1145 | 43267 | 3.7916 | 0 | 57.706 | 1.5197 | 15.574 | 340.16 | 0.82397 | 0.72035 | 11.714 | 87.057 | 65.559 | 7.1599 | 31.923 | 0.3673 | 28.118 | 5.6824 | 2.9046 | 2.4789 | 82316 | 472.08 | 93402 | 4.272 | 14563 | 807.42 | 20723 | 3492.3 | 137.21
UZB107 | Paykand-28 | PAY 1 | 64.009 | 17.046 | 97.585 | 7.0579 | 1.17 | 43789 | 3.81 | 26.29 | 69.609 | 1.2621 | 15.839 | 315.25 | 0.91523 | 0.63951 | 11.868 | 91.873 | 97.369 | 5.0087 | 32.107 | 0.39362 | 28.432 | 5.7046 | 3.2755 | 2.4971 | 78843 | 421.38 | 91493 | 4.5117 | 13933 | 797.38 | 19655 | 3742.2 | 146.02
UZB108 | Paykand-31 | unassigned | 61.495 | 14.795 | 90.457 | 6.4818 | 1.101 | 38666 | 4.2446 | 42.238 | 104.67 | 3.2844 | 13.824 | 466.21 | 0.82151 | 1.0359 | 11.104 | 85.736 | 113.83 | 20.117 | 31.301 | 0.36797 | 28.269 | 5.4173 | 3.3903 | 2.304 | 77514 | 803.73 | 89449 | 4.2391 | 25276 | 812.9 | 10238 | 3605.5 | 119.67
UZB109 | Paykand-32 | BUK | 61.458 | 16.263 | 96.602 | 6.5172 | 1.1524 | 41795 | 4.1435 | 18.632 | 97.116 | 2.2885 | 14.961 | 343.51 | 0.85628 | 1.0757 | 11.235 | 107.48 | 101.27 | 19.319 | 30.646 | 0.36301 | 28.371 | 5.4879 | 3.208 | 2.3886 | 75396 | 583.11 | 91984 | 4.2153 | 22911 | 849.76 | 8354.6 | 4230.8 | 127.82
UZB110 | Paykand-33 | BUK | 62.838 | 15.121 | 89.951 | 5.6071 | 1.1078 | 39701 | 4.1805 | 19.294 | 84.8 | 2.0736 | 14.251 | 310.79 | 0.87079 | 1.1139 | 10.919 | 91.432 | 127.69 | 17.732 | 32.287 | 0.38466 | 28.257 | 5.5615 | 3.4995 | 2.7929 | 70967 | 540.56 | 89218 | 4.1242 | 20711 | 754.87 | 8780.8 | 3549.3 | 128.59
UZB111 | TASH001 | unassigned | 68.285 | 13.289 | 71.718 | 6.9743 | 1.1568 | 35223 | 5.126 | 0 | 96.729 | 2.8304 | 12.416 | 346.03 | 1.0853 | 0.72019 | 12.94 | 90.512 | 147.36 | 15.726 | 34.849 | 0.37674 | 30.582 | 5.8798 | 3.6434 | 2.8436 | 67267 | 624.94 | 76471 | 4.4714 | 25830 | 814.18 | 12620 | 3831.7 | 86.924
UZB112 | TASH002 | TASH | 64.266 | 13.432 | 81.747 | 6.0337 | 1.1785 | 34969 | 4.81 | 0 | 85.187 | 2.3364 | 12.521 | 389.85 | 0.98308 | 0.80065 | 11.852 | 112.94 | 135.82 | 15.615 | 33.289 | 0.37199 | 31.346 | 5.7951 | 3.2691 | 2.5942 | 70336 | 667.06 | 90760 | 4.4575 | 23741 | 766.43 | 11631 | 3748.4 | 86.648
UZB113 | TASH004 | unassigned | 68.287 | 15.134 | 97.354 | 7.113 | 1.2424 | 37343 | 5.3467 | 53.122 | 107.85 | 1.3522 | 13.699 | 392.75 | 1.0385 | 0.87228 | 12.098 | 91.412 | 141.39 | 12.883 | 34.54 | 0.40457 | 31.858 | 6.1646 | 3.1196 | 3.0102 | 68989 | 790.04 | 51757 | 4.5997 | 27880 | 888.4 | 11864 | 3493.9 | 99.632
UZB114 | TASH006 | TASH | 66.827 | 13.082 | 93.579 | 5.8401 | 1.161 | 33889 | 5.492 | 0 | 88.176 | 1.7336 | 12.66 | 408.45 | 0.99037 | 1.1622 | 11.813 | 90.364 | 149.48 | 15.044 | 34.181 | 0.36607 | 31.11 | 5.8759 | 4.9904 | 3.0297 | 72057 | 573.53 | 72506 | 4.5934 | 23071 | 610.8 | 13205 | 4012.3 | 106.47
UZB115 | TASH007 | TASH | 69.014 | 15.467 | 92.976 | 7.237 | 1.2237 | 38885 | 4.9817 | 0 | 111.45 | 1.9884 | 13.886 | 368.54 | 1.0175 | 1.2739 | 12.436 | 92.409 | 140.21 | 15.626 | 34.502 | 0.4041 | 30.989 | 6.1182 | 3.1788 | 2.8534 | 72984 | 613.46 | 70897 | 5.1751 | 26986 | 992.45 | 11008 | 4255.7 | 98.893
UZB116 | TASH008 | TASH | 66.846 | 13.694 | 75.359 | 7.1326 | 1.1583 | 35553 | 4.6728 | 59.18 | 105.06 | 1.9157 | 12.722 | 375.67 | 1.0151 | 1.1059 | 12.943 | 98.1 | 120.92 | 13.869 | 34.278 | 0.37548 | 27.825 | 5.7505 | 2.8722 | 2.6106 | 66211 | 589.9 | 90235 | 4.842 | 22441 | 820.6 | 9009.2 | 4107.1 | 92.5
UZB117 | TASH010 | TASH | 66.913 | 13.72 | 79.247 | 3.9008 | 1.124 | 34859 | 5.4433 | 59.964 | 76.434 | 2.3229 | 12.378 | 342.36 | 1.0344 | 0.90281 | 12.085 | 94.956 | 136.09 | 16.137 | 34.359 | 0.3829 | 30.471 | 5.9451 | 3.6828 | 2.9607 | 69702 | 623.09 | 86421 | 4.8416 | 20763 | 816.51 | 10284 | 3380.6 | 88.379
UZB118 | TASH012 | TASH | 67.549 | 13.363 | 80.102 | 6.4943 | 1.2072 | 35887 | 5.062 | 31.807 | 107.73 | 1.5226 | 13.105 | 405.61 | 1.0065 | 1.136 | 12.49 | 128.79 | 120.34 | 12.06 | 33.972 | 0.37232 | 31.037 | 5.9545 | 3.4525 | 3.0365 | 71594 | 638.67 | 74488 | 4.4739 | 28012 | 715.93 | 10899 | 3987.9 | 87.307
UZB119 | TASH013 | TASH | 72.853 | 14.196 | 81.118 | 7.9892 | 1.2162 | 39043 | 4.7786 | 57.776 | 114.82 | 1.721 | 13.961 | 442.08 | 1.1112 | 0.80941 | 14 | 123.15 | 95.072 | 14.642 | 36.785 | 0.40142 | 30.371 | 6.2284 | 3.8844 | 3.049 | 76057 | 650.52 | 66076 | 4.7244 | 29375 | 845.48 | 9772.7 | 4087.2 | 87.168
UZB120 | TASH014 | unassigned | 67.355 | 12.411 | 70.675 | 7.6018 | 1.1469 | 34084 | 4.6283 | 0 | 110.01 | 1.5818 | 12.322 | 408.89 | 1.0067 | 0.88193 | 12.947 | 106.99 | 120.91 | 16.259 | 34.905 | 0.37374 | 32.551 | 5.8827 | 3.2062 | 2.9108 | 72532 | 818.59 | 71351 | 4.3687 | 26947 | 1129.1 | 10244 | 3893.9 | 87.857
UZB121 | TASH023 | TASH | 73.873 | 15.666 | 86.336 | 5.575 | 1.2671 | 39939 | 4.5517 | 56.03 | 98.095 | 1.9969 | 14.532 | 305.18 | 0.98359 | 1.2269 | 14.456 | 123.89 | 132.7 | 15.078 | 37.175 | 0.41282 | 31.39 | 6.2468 | 3.1776 | 3.0468 | 77792 | 607.77 | 88171 | 5.2803 | 24637 | 764.39 | 9878.8 | 4171 | 99.931
UZB122 | TASH025 | TASH | 68.76 | 13.548 | 72.539 | 4.7911 | 1.1965 | 34742 | 4.8769 | 12.279 | 81.001 | 1.9289 | 12.411 | 431.52 | 1.0397 | 0.80256 | 13.265 | 91.067 | 119.21 | 16.588 | 34.832 | 0.38325 | 29.887 | 5.8503 | 3.6185 | 2.649 | 66952 | 741.3 | 93920 | 4.4633 | 23022 | 820.08 | 8604.2 | 3935.5 | 101.05
UZB123 | TASH027 | TASH | 73.525 | 16.897 | 81.139 | 8.7794 | 1.2784 | 39850 | 4.7281 | 0 | 113.74 | 2.1872 | 14.224 | 307.61 | 1.0172 | 0.84686 | 14.979 | 130.07 | 145.25 | 16.248 | 37.216 | 0.42096 | 30.964 | 6.1317 | 3.1906 | 2.9607 | 74279 | 710.92 | 69039 | 4.954 | 31504 | 1146.7 | 8930.4 | 4005.8 | 103.73
UZB124 | TASH029 | TASH | 72.182 | 15.104 | 78.214 | 6.4829 | 1.2419 | 38009 | 4.5382 | 0 | 106.78 | 2.1587 | 13.514 | 340.38 | 1.0326 | 0.88452 | 14.483 | 112.87 | 106.12 | 14.153 | 37.031 | 0.37115 | 32.25 | 6.0195 | 2.7833 | 2.7954 | 74787 | 643.23 | 88290 | 4.3366 | 25198 | 887.03 | 9180.1 | 3203.2 | 101.22
UZB125 | TASH031 | TASH | 70.68 | 13.805 | 78.817 | 6.6422 | 1.247 | 36353 | 5.3469 | 20.145 | 110.03 | 1.7739 | 12.91 | 357.48 | 1.0846 | 0.9326 | 13.723 | 124.71 | 139.56 | 11.971 | 35.575 | 0.39474 | 28.788 | 6.1291 | 3.1048 | 3.1221 | 70867 | 649.08 | 80992 | 4.6292 | 24419 | 779.17 | 10084 | 4088.9 | 66.973
UZB126 | TASH033 | TASH | 73.129 | 12.373 | 74.992 | 7.5682 | 1.2429 | 37370 | 4.9309 | 30.002 | 114.25 | 1.8123 | 13.523 | 297.99 | 1.0717 | 1.2045 | 14.354 | 135.52 | 128.37 | 13.357 | 36.992 | 0.40048 | 31.692 | 6.1549 | 3.7274 | 3.103 | 73520 | 682.27 | 64971 | 4.9388 | 29802 | 716.59 | 10261 | 3429.9 | 84.656
UZB127 | TASH038 | TASH | 70.081 | 12.72 | 80.661 | 6.5088 | 1.2114 | 35502 | 5.8359 | 0 | 110.06 | 1.6879 | 12.894 | 343.4 | 1.1033 | 0.80897 | 12.818 | 123.74 | 129.94 | 11.027 | 35.812 | 0.40538 | 32.23 | 6.0909 | 3.0529 | 3.0475 | 71452 | 647.86 | 58019 | 4.7629 | 22871 | 724.37 | 11344 | 3689.5 | 79.604
UZB128 | TASH040 | TASH | 74.942 | 12.94 | 75.551 | 8.4058 | 1.2749 | 37139 | 5.0566 | 34.956 | 117.47 | 2.1247 | 13.827 | 368.42 | 1.0039 | 1.1394 | 14.077 | 123.97 | 132.02 | 16.399 | 38.055 | 0.43809 | 30.034 | 6.4101 | 3.1808 | 2.908 | 71928 | 831.48 | 62910 | 4.9882 | 24211 | 784.64 | 9876.9 | 4040.1 | 81.389
UZB129 | TASH042 | TASH | 70.67 | 11.863 | 79.128 | 7.6058 | 1.2038 | 36588 | 5.2088 | 0 | 112.07 | 2.0081 | 12.998 | 253.07 | 1.0761 | 0.85244 | 13.563 | 106.61 | 85.905 | 13.958 | 35.596 | 0.38348 | 31.61 | 5.982 | 3.0875 | 2.5017 | 70772 | 614.31 | 67296 | 4.8004 | 26667 | 761.89 | 10429 | 4073.7 | 99.02
UZB130 | TASH043 | TASH | 73.307 | 15.158 | 78.006 | 8.0142 | 1.2521 | 38711 | 5.0926 | 21.596 | 114.12 | 1.8254 | 13.715 | 362.81 | 1.0688 | 0.8199 | 14.128 | 90.536 | 122.41 | 17.309 | 37.984 | 0.39239 | 32.933 | 6.3119 | 3.3712 | 3.0485 | 75797 | 668.52 | 71602 | 4.8698 | 29497 | 1044.3 | 10220 | 4192.4 | 101.44
UZB131 | TASH045 | TASH | 71.758 | 13.034 | 84.413 | 8.0587 | 1.2405 | 37301 | 4.7738 | 0 | 110.72 | 2.1074 | 13.177 | 285.72 | 1.0526 | 0.83231 | 13.743 | 110.97 | 110.21 | 16.641 | 36.693 | 0.4216 | 31.845 | 6.145 | 3.2391 | 2.5089 | 75367 | 616.67 | 69968 | 4.8253 | 27333 | 863.35 | 10025 | 3771 | 95.598
UZB132 | TASH051 | TASH | 66.009 | 11.922 | 68.546 | 5.786 | 1.1634 | 32508 | 4.8715 | 0 | 97.147 | 1.4208 | 11.888 | 397.1 | 1.0015 | 0.77299 | 12.953 | 93.474 | 138.86 | 12.21 | 34.359 | 0.40576 | 29.139 | 5.7703 | 3.1546 | 2.8182 | 65578 | 556.68 | 89867 | 4.3933 | 21881 | 716.43 | 9642.9 | 3602.1 | 77.133
UZB133 | TASH054 | TASH | 67.831 | 10.335 | 72.867 | 6.1803 | 1.1921 | 30801 | 5.4778 | 0 | 103.99 | 1.3584 | 11.692 | 523.08 | 0.97634 | 0.81548 | 12.351 | 96.259 | 156.77 | 16.309 | 34.066 | 0.37241 | 28.6 | 5.8358 | 2.6121 | 2.9528 | 67107 | 676.79 | 78567 | 4.8187 | 26699 | 791.08 | 10577 | 3376.4 | 81.603
UZB134 | TASH056 | TASH | 69.003 | 11.987 | 66.663 | 4.3825 | 1.1946 | 33959 | 4.8569 | 0 | 77.07 | 1.8806 | 12.478 | 355.16 | 1.0446 | 0.77314 | 13.528 | 114.87 | 113.32 | 19.351 | 35.509 | 0.37444 | 33.708 | 5.9066 | 3.0865 | 2.6808 | 71424 | 713.21 | 77907 | 4.3553 | 25399 | 720.71 | 9759.9 | 3919.2 | 82.327
UZB135 | TASH058 | outlier | 75.126 | 18.797 | 97.938 | 9.2329 | 1.2245 | 47344 | 3.9659 | 0 | 130.8 | 2.2282 | 18.184 | 282.79 | 0.98443 | 0.89847 | 13.897 | 127.16 | 110.23 | 15.418 | 38.291 | 0.38747 | 32.563 | 6.1217 | 3.1836 | 2.904 | 87315 | 568.77 | 72386 | 4.6932 | 28098 | 876.36 | 8016.8 | 3894 | 120.7
UZB136 | TASH059 | TASH | 71.975 | 15.117 | 80.987 | 5.795 | 1.2821 | 38019 | 5.0587 | 0 | 93.452 | 2.5852 | 13.868 | 375.97 | 1.0891 | 0.92524 | 13.641 | 113.86 | 130.13 | 18.421 | 36.516 | 0.41667 | 32.245 | 6.0648 | 3.5674 | 2.9002 | 72461 | 712.12 | 79028 | 4.7935 | 23317 | 922.2 | 9773.4 | 3388.2 | 103.89
UZB137 | TASH061 | TASH | 72.374 | 14.623 | 83.097 | 7.0081 | 1.2905 | 38304 | 5.4429 | 42.113 | 108.89 | 2 | 13.775 | 497.32 | 1.0487 | 1.1454 | 13.645 | 143.81 | 149.08 | 12.369 | 36.732 | 0.40626 | 33.3 | 6.2771 | 3.3134 | 3.1882 | 71258 | 819.87 | 59325 | 4.7751 | 25373 | 829.08 | 10352 | 3870 | 87.96
UZB138 | TASH063 | TASH | 65.16 | 12.108 | 71.308 | 6.7318 | 1.1513 | 33697 | 4.9928 | 25.203 | 102.16 | 1.7708 | 11.975 | 339.81 | 0.96152 | 0.77201 | 12.563 | 89.233 | 122.03 | 14.396 | 33.984 | 0.36452 | 28.797 | 5.7245 | 2.7664 | 2.6993 | 67854 | 679.85 | 75672 | 4.7052 | 25544 | 702.12 | 10158 | 3825.5 | 80.497
UZB139 | TASH067 | unassigned | 66.299 | 13.922 | 69.134 | 5.9665 | 1.1546 | 32135 | 4.5456 | 0 | 104.12 | 1.6227 | 12.052 | 549.15 | 1.001 | 0.76848 | 12.871 | 109.31 | 115.57 | 11.344 | 34.172 | 0.35578 | 28.786 | 5.7351 | 2.8308 | 2.6194 | 70718 | 628.29 | 79889 | 4.3716 | 28284 | 943.64 | 10453 | 3494.1 | 91.453
UZB140 | TASH070 | TASH | 65.968 | 12.766 | 65.32 | 5.7829 | 1.1468 | 33272 | 5.0455 | 35.244 | 103.37 | 1.6892 | 11.763 | 338.2 | 0.93941 | 0.76116 | 12.899 | 96.064 | 126.14 | 14.93 | 34.345 | 0.37014 | 30.384 | 5.7827 | 3.5014 | 2.6337 | 66016 | 684.07 | 91606 | 4.3311 | 24031 | 763.74 | 9593.8 | 3819 | 75.867
UZB141 | TAZ001 | TAZ - Group 3 | 73.487 | 19.549 | 111.34 | 8.5598 | 1.2737 | 46177 | 4.6904 | 54.886 | 129.22 | 4.8826 | 16.761 | 355.34 | 1.0483 | 1.1868 | 13.68 | 125.27 | 122.68 | 23.202 | 37.324 | 0.38516 | 32.634 | 6.2323 | 3.68 | 3.3123 | 80243 | 708.98 | 59881 | 5.1869 | 32197 | 1200.2 | 8550.3 | 4390.3 | 113.67
UZB142 | TAZ002 | TAZ - Group 3 | 73.409 | 18.793 | 111.76 | 8.5718 | 1.3097 | 46570 | 4.5816 | 54.487 | 136.65 | 4.8694 | 16.857 | 414.84 | 1.105 | 1.1115 | 13.922 | 112.36 | 92.289 | 27.115 | 37.74 | 0.40099 | 32.029 | 6.3878 | 3.2172 | 2.5348 | 84638 | 703.64 | 58534 | 5.1698 | 34358 | 1234.5 | 8738.6 | 3637.8 | 115.33
UZB143 | TAZ003 | TASH | 64.188 | 12.74 | 65.322 | 6.1628 | 1.1201 | 32255 | 5.2269 | 40.918 | 99.686 | 1.9363 | 11.353 | 360.48 | 1.0888 | 0.73855 | 12.042 | 88.669 | 152.07 | 15.452 | 32.981 | 0.36064 | 28.507 | 5.659 | 4.0925 | 2.6722 | 64304 | 617.47 | 84269 | 4.2391 | 25574 | 768.71 | 9642.4 | 3641.7 | 71.834
UZB144 | TAZ006 | TASH | 71.431 | 13.617 | 78.157 | 7.8508 | 1.1966 | 37850 | 4.7411 | 0 | 115.2 | 2.139 | 13.298 | 313.92 | 1.0068 | 0.78862 | 13.491 | 110.25 | 127.79 | 17.422 | 36.178 | 0.36229 | 31.894 | 6.0887 | 3.4155 | 2.4399 | 72381 | 686.3 | 75075 | 4.6488 | 30221 | 903.95 | 9049.4 | 4384 | 89.162
UZB145 | TAZ007 | TASH | 65.543 | 13.545 | 78.03 | 6.5987 | 1.1117 | 35321 | 4.8704 | 54.31 | 108.8 | 2.0036 | 12.276 | 441.38 | 1.1057 | 0.74458 | 12.24 | 108.2 | 108.59 | 18.534 | 33.751 | 0.3543 | 28.619 | 5.7137 | 2.4127 | 2.6144 | 73033 | 668.86 | 81247 | 4.6629 | 27195 | 894.54 | 9928 | 3967.4 | 77.626
UZB146 | TAZ011 | unassigned | 64.805 | 13.803 | 75.759 | 6.8357 | 1.1597 | 36666 | 4.9354 | 44.692 | 110.86 | 3.793 | 12.846 | 340.85 | 1.0458 | 0.8483 | 12.042 | 122.08 | 143.26 | 15.668 | 33.526 | 0.36422 | 30.863 | 5.8243 | 2.1933 | 2.6105 | 70421 | 936.46 | 76923 | 4.5825 | 26644 | 1102.2 | 8200.5 | 3731.8 | 79.932
UZB147 | TAZ012 | TAZ - Group 3 | 79.386 | 19.454 | 117.1 | 8.3254 | 1.359 | 46348 | 4.7043 | 74.404 | 136.12 | 3.2413 | 16.756 | 367.08 | 1.1724 | 0.93986 | 14.608 | 118.54 | 122.14 | 18.312 | 40.002 | 0.41946 | 32.452 | 6.6779 | 2.9751 | 3.1098 | 85688 | 749.77 | 56829 | 5.5068 | 35853 | 1178.3 | 9747.8 | 3635.2 | 110.11
UZB148 | TAZ013 | TAZ - Group 3 | 70.733 | 18.869 | 104.45 | 7.4508 | 1.2433 | 43806 | 4.3953 | 66.509 | 125.05 | 5.7815 | 15.514 | 504.63 | 0.93005 | 0.84913 | 12.731 | 136.96 | 140.44 | 21.518 | 36.187 | 0.38149 | 29.359 | 6.2022 | 4.1571 | 2.7432 | 77421 | 634.5 | 83222 | 4.8486 | 28797 | 1177.4 | 9634.7 | 3997.9 | 105.13
UZB149 | TAZ014 | TAZ - Group 3 | 76.323 | 22.12 | 119.8 | 9.1409 | 1.3215 | 49475 | 4.4581 | 79.802 | 139.63 | 5.1338 | 17.741 | 375.32 | 1.0093 | 0.82722 | 14.04 | 145.72 | 107.43 | 26.886 | 38.965 | 0.39872 | 33.448 | 6.3767 | 2.9234 | 2.6626 | 84500 | 744.41 | 74487 | 5.025 | 32801 | 1258.8 | 9137.7 | 4440.3 | 129.49
UZB150 | TAZ016 | TAZ - Group 3 | 77.956 | 19.903 | 114.64 | 8.5942 | 1.2993 | 46099 | 4.9888 | 59.455 | 136.57 | 2.4168 | 16.706 | 241.62 | 1.0505 | 0.81844 | 13.998 | 130.8 | 116.96 | 13.135 | 39.993 | 0.42034 | 31.585 | 6.6875 | 2.9583 | 3.1455 | 86085 | 677.81 | 45512 | 5.3171 | 31517 | 1191 | 10189 | 4259.1 | 115.9

## summary stats comp. group
NAA Group |  | Na2O | Na2O | Al2O3 | Al2O3 | K2O | K2O | CaO | CaO | Fe2O3 | Fe2O3 | TiO2 | TiO2 | Ce | Ce | Co | Co | Cr | Cr | Cs | Cs | Eu | Eu | Fe | Fe | Hf | Hf | Rb | Rb | Sb | Sb | Sc | Sc | Sr | Sr | Ta | Ta | Tb | Tb | Th | Th | Zn | Zn | As | As | La | La | Lu | Lu | Nd | Nd | Sm | Sm | U | U | Yb | Yb | Al | Al | Ba | Ba | Ca | Ca | Dy | Dy | K | K | Mn | Mn | Na | Na | Ti | Ti | V | V
stat | n= | μ | σ | μ | σ | μ | σ | μ | σ | μ | σ | μ | σ | μ | σ | μ | σ | μ | σ | μ | σ | μ | σ | μ | σ | μ | σ | μ | σ | μ | σ | μ | σ | μ | σ | μ | σ | μ | σ | μ | σ | μ | σ | μ | σ | μ | σ | μ | σ | μ | σ | μ | σ | μ | σ | μ | σ | μ | σ | μ | σ | μ | σ | μ | σ | μ | σ | μ | σ | μ | σ | μ | σ | μ | σ
Units |  | % | % | % | % | % | % | % | % | % | % | % | % | ppm | ppm | ppm | ppm | ppm | ppm | ppm | ppm | ppm | ppm | ppm | ppm | ppm | ppm | ppm | ppm | ppm | ppm | ppm | ppm | ppm | ppm | ppm | ppm | ppm | ppm | ppm | ppm | ppm | ppm | ppm | ppm | ppm | ppm | ppm | ppm | ppm | ppm | ppm | ppm | ppm | ppm | ppm | ppm | ppm | ppm | ppm | ppm | ppm | ppm | ppm | ppm | ppm | ppm | ppm | ppm | ppm | ppm | ppm | ppm | ppm | ppm
BUK | 61 | 1.231062 | 0.1398402 | 14.78526 | 0.7028972 | 3.171693 | 0.4829311 | 12.90367 | 1.254892 | 5.921771 | 0.2909911 | 0.6363132 | 0.05365708 | 63.33967 | 2.018199 | 15.52689 | 1.096305 | 93.88459 | 4.659804 | 6.449672 | 1.697568 | 1.149344 | 0.04057375 | 41418.69 | 2035.282 | 4.178525 | 0.1933204 | 94.62508 | 18.50096 | 2.368689 | 0.2372866 | 15.0377 | 0.6291036 | 415.4244 | 95.88393 | 0.9398361 | 0.05321315 | 0.8008197 | 0.1273224 | 11.48557 | 0.4329685 | 108.1146 | 21.06964 | 21.0018 | 2.593042 | 31.63393 | 0.9605004 | 0.3911475 | 0.02042044 | 28.80262 | 1.446167 | 5.675738 | 0.2001704 | 3.886393 | 0.868965 | 2.662951 | 0.1929537 | 78252 | 3720.132 | 573.5533 | 53.04226 | 92222 | 8968.659 | 4.683279 | 0.4452292 | 26329.82 | 4009.054 | 835.2246 | 57.90931 | 9132.703 | 1037.413 | 3813.736 | 321.5931 | 121.131 | 10.44476
BUK A | 5 | 1.807791 | 0.2568811 | 14.19103 | 0.4341459 | 2.448063 | 0.3664689 | 12.03186 | 1.474235 | 5.364791 | 0.2476896 | 0.5775834 | 0.06304288 | 59.228 | 1.631064 | 13.424 | 1.390083 | 83.83 | 7.547798 | 7.93 | 0.7089781 | 1.084 | 0.03577709 | 37523 | 1732.417 | 4.184 | 0.4181268 | 79.826 | 12.76241 | 2.328 | 0.1702058 | 13.898 | 0.3620359 | 634.016 | 76.24913 | 0.876 | 0.03714835 | 0.806 | 0.2380756 | 10.588 | 0.4878217 | 111.342 | 18.1328 | 20.42 | 2.911391 | 29.588 | 0.8208959 | 0.362 | 0.02863564 | 26.182 | 2.085251 | 5.224 | 0.1092245 | 3.978 | 0.9313002 | 2.444 | 0.2035436 | 75107 | 2297.747 | 571.096 | 93.54974 | 85991.2 | 10536.29 | 4.374 | 0.6276384 | 20322.6 | 3042.242 | 696.176 | 91.84522 | 13411.2 | 1905.687 | 3461.74 | 377.8468 | 109.478 | 19.42076
NISH | 19 | 1.686666 | 0.2764822 | 13.54332 | 1.22141 | 2.768047 | 0.3475895 | 10.56099 | 1.3661 | 5.946941 | 0.3506485 | 0.6625611 | 0.05059182 | 60.49474 | 5.152828 | 17.87368 | 1.423459 | 120.1 | 16.60562 | 6.501579 | 0.7182406 | 1.161526 | 0.06186308 | 41594.74 | 2452.544 | 5.040526 | 1.092904 | 166.9474 | 117.9451 | 1.053158 | 0.2403713 | 14.94947 | 0.8641018 | 505.1579 | 118.309 | 0.9578947 | 0.05472953 | 0.6973684 | 0.07723284 | 10.27842 | 1.575571 | 105.8421 | 18.0993 | 19.83158 | 8.117611 | 30.90947 | 4.393726 | 0.3425789 | 0.05665031 | 28.51053 | 4.352508 | 5.128421 | 0.7180395 | 2.622105 | 0.6767535 | 2.615263 | 0.4900835 | 71678.95 | 6464.396 | 483.4737 | 54.72595 | 75478.95 | 9763.457 | 4.62 | 0.6430569 | 22978.95 | 2885.515 | 797.5263 | 142.4029 | 12512.63 | 2051.1 | 3971.053 | 303.2215 | 126.5263 | 27.64732
PAY 1 | 3 | 2.400646 | 0.5602371 | 14.83016 | 0.75855 | 1.924712 | 0.3629415 | 13.27045 | 0.5957871 | 5.912522 | 0.539655 | 0.570191 | 0.06139284 | 60.83333 | 4.231387 | 15.99667 | 1.713077 | 93.12667 | 7.79142 | 6.56 | 0.4444097 | 1.103333 | 0.07023769 | 41354 | 3774.513 | 3.8 | 0.01 | 71.94 | 15.52668 | 1.41 | 0.1345362 | 14.8 | 1.573309 | 425.03 | 169.0313 | 0.8533333 | 0.05773503 | 0.6766667 | 0.04041452 | 11.23333 | 0.9674882 | 88.50667 | 2.922197 | 5.66 | 1.302881 | 30.77333 | 2.152727 | 0.3633333 | 0.0305505 | 27.83 | 0.7861934 | 5.463333 | 0.3927255 | 3.253333 | 0.3407834 | 2.403333 | 0.1504438 | 78489.67 | 4014.678 | 468.69 | 45.70938 | 94843.33 | 4258.066 | 4.163333 | 0.4105281 | 15978 | 3012.96 | 745.9567 | 97.89152 | 17809.33 | 4156.152 | 3417.433 | 367.9573 | 127.6167 | 24.64273
PAY 2 | 3 | 1.674494 | 0.2321053 | 15.17259 | 0.3506382 | 2.89277 | 0.2005464 | 13.19787 | 0.4660089 | 6.312371 | 0.1007451 | 0.6378867 | 0.03246203 | 63.55 | 2.024129 | 17.32667 | 0.3781975 | 100.45 | 1.627851 | 8.09 | 0.7888599 | 1.153333 | 0.0321455 | 44150.67 | 704.642 | 3.81 | 0.1053565 | 110.2633 | 7.83717 | 1.963333 | 0.2182506 | 16.08 | 0.3702702 | 518.79 | 110.6713 | 0.8833333 | 0.08020806 | 0.9766667 | 0.01527525 | 11.82 | 0.3407345 | 103.8533 | 4.144265 | 11.46 | 3.080568 | 31.83667 | 0.9600174 | 0.3733333 | 0.01154701 | 29.87667 | 1.199847 | 5.663333 | 0.2025669 | 4.186667 | 0.6689046 | 2.806667 | 0.1006645 | 80302 | 1855.777 | 569.43 | 90.76717 | 94324.67 | 3330.547 | 4.553333 | 0.3622614 | 24014.33 | 1664.836 | 810.0433 | 20.03083 | 12422.33 | 1721.887 | 3823.167 | 194.5608 | 127.8433 | 1.428647
PAY 3 | 4 | 2.029303 | 0.2522115 | 14.50661 | 0.9533065 | 2.395892 | 0.2014513 | 13.00788 | 0.440583 | 5.93815 | 0.3877314 | 0.6036843 | 0.07128883 | 62.7875 | 3.212231 | 16.23 | 1.473024 | 93.85 | 4.404566 | 6.385 | 1.303291 | 1.13 | 0.04242641 | 41533.25 | 2711.913 | 4.1125 | 0.3247948 | 75.195 | 14.7053 | 2.225 | 0.1713671 | 14.935 | 0.9930592 | 354.64 | 11.54707 | 0.8725 | 0.06291529 | 0.805 | 0.06855655 | 11.3175 | 0.4404827 | 95.3825 | 9.760988 | 19.1675 | 1.861404 | 31.3325 | 1.302418 | 0.365 | 0.02081666 | 28.2275 | 2.597452 | 5.63 | 0.3490941 | 3.3725 | 0.4476885 | 2.4925 | 0.09215024 | 76777.25 | 5045.441 | 482.535 | 34.88017 | 92966.75 | 3148.828 | 4.08 | 0.1119524 | 19889.5 | 1672.349 | 762.6725 | 75.04474 | 15054.5 | 1871.046 | 3618.175 | 427.2688 | 126.55 | 5.439859
SAMK | 18 | 1.374707 | 0.1823467 | 12.31672 | 1.067592 | 2.787093 | 0.3620194 | 11.06416 | 2.11554 | 4.557055 | 0.3508601 | 0.6047442 | 0.05516999 | 65.71667 | 4.054232 | 10.01889 | 0.9223811 | 146.1706 | 12.8521 | 6.718889 | 0.5448139 | 1.273667 | 0.1649485 | 31873.44 | 2454.023 | 5.889444 | 0.551463 | 96.05556 | 7.892759 | 1.908889 | 0.4920173 | 12.37944 | 0.9522696 | 370.0778 | 108.1168 | 0.9411111 | 0.0591 | 0.8294444 | 0.08980189 | 11.08944 | 0.6800387 | 116.065 | 44.5608 | 14.60667 | 3.283737 | 32.81333 | 2.976322 | 0.3750556 | 0.03891238 | 30.76833 | 3.184899 | 5.777222 | 0.7051058 | 4.806667 | 1.69758 | 2.749444 | 0.3254584 | 65187.11 | 5650.304 | 548.1522 | 127.4618 | 79075.11 | 15119.68 | 4.974444 | 0.5622039 | 23137.06 | 3005.305 | 630.6311 | 151.2402 | 10198.34 | 1352.75 | 3624.528 | 330.6607 | 121.8972 | 25.12915
TASH | 31 | 1.359946 | 0.1223407 | 13.52678 | 0.6937951 | 3.088908 | 0.3160792 | 10.88869 | 1.452644 | 5.152393 | 0.3443741 | 0.6463756 | 0.04866311 | 69.5129 | 3.066366 | 13.53258 | 1.365672 | 78.05419 | 6.688168 | 6.541613 | 1.165396 | 1.207097 | 0.04961139 | 36037.42 | 2408.658 | 4.989677 | 0.3342303 | 101.6784 | 12.24145 | 1.928387 | 0.2612291 | 13.00387 | 0.8144965 | 367.8603 | 58.17169 | 1.035484 | 0.04470934 | 0.9125806 | 0.1698032 | 13.22194 | 0.8396524 | 112.8297 | 18.19702 | 15.44323 | 2.21189 | 35.43258 | 1.403826 | 0.3880645 | 0.0221238 | 30.94355 | 1.570574 | 5.999032 | 0.194171 | 3.32871 | 0.5182454 | 2.827742 | 0.2114665 | 71591.42 | 3671.959 | 660.4048 | 61.20171 | 77821 | 10381.99 | 4.699355 | 0.2532316 | 25642.58 | 2623.932 | 808.9081 | 110.6024 | 10088.84 | 907.592 | 3874.045 | 291.6618 | 89.45032 | 10.84321
TAZ - Group 3 | 83 | 1.421034 | 0.2820576 | 15.17683 | 0.9728615 | 3.798902 | 0.3146194 | 8.022913 | 1.42 | 6.531311 | 0.3572125 | 0.6661198 | 0.05947598 | 77.3299 | 3.609167 | 19.43832 | 1.447662 | 111.3765 | 8.413875 | 8.369318 | 0.7797295 | 1.301566 | 0.05292549 | 45682 | 2498.454 | 4.931736 | 0.2982094 | 131.6086 | 8.012481 | 3.985328 | 0.9325316 | 16.67308 | 1.018127 | 338.9611 | 83.49784 | 1.039307 | 0.05666016 | 0.8592181 | 0.1221689 | 13.94602 | 0.6272021 | 120.5219 | 12.23122 | 18.77743 | 3.312356 | 38.70298 | 1.72869 | 0.4180952 | 0.02312265 | 32.40926 | 2.115892 | 6.49233 | 0.2643861 | 3.448577 | 0.5672614 | 2.951905 | 0.1910772 | 80324.4 | 5148.937 | 675.5266 | 52.59934 | 57339.43 | 10148.68 | 4.928931 | 0.3052839 | 31536.59 | 2611.814 | 1124.701 | 99.64014 | 10542.03 | 2092.461 | 3992.382 | 356.4686 | 108.5684 | 12.79948

## PCA results
PCA RESULTS BASED ON VARIANCE-COVARIANCE MATRIX: 2025-10-14 10:20:33
The first 31 PCs explain 100.0% of the variancein this assemblage of 190 samples.
Variable | Average | Magnitude | PC1 | PC2 | PC3 | PC4 | PC5 | PC6 | PC7 | PC8 | PC9 | PC10 | PC11 | PC12 | PC13 | PC14 | PC15 | PC16 | PC17 | PC18 | PC19 | PC20 | PC21 | PC22 | PC23 | PC24 | PC25 | PC26 | PC27 | PC28 | PC29 | PC30 | PC31
|  |  | 19.84202 | 16.56174 | 14.55622 | 9.749462 | 8.457765 | 5.537629 | 4.066627 | 3.580004 | 3.120546 | 2.704591 | 2.22606 | 1.918945 | 1.441739 | 1.307804 | 1.055932 | 0.6694094 | 0.6007907 | 0.5413847 | 0.3768054 | 0.3472713 | 0.3117491 | 0.2026979 | 0.1922336 | 0.1545503 | 0.1505374 | 0.1223658 | 0.07445062 | 0.05936789 | 0.03029987 | 0.02108279 | 0.01792197
Na | 10335.61 | 1 | -0.2125496 | 0.0301324 | -0.05536092 | 0.08832437 | -0.07987159 | 0.309918 | 0.06762245 | -0.1663757 | -0.3011231 | -0.2944749 | 0.3797325 | 0.3326098 | -0.08116659 | 0.2162167 | -0.2783205 | 0.1497355 | 0.06669892 | 0.4450915 | -0.04722205 | 0.06072387 | -0.1022771 | -0.0270697 | -0.0112733 | 0.003205046 | 0.00619544 | -0.01752954 | -0.04558393 | -0.01717999 | 0.0125578 | -0.01094284 | 0.01138861
Al | 74084.06 | 1 | 0.04328579 | 0.03261519 | 0.1363644 | 0.05134895 | -0.08047077 | 0.1010994 | -0.0842244 | 0.03961376 | -0.06675406 | 0.07338665 | 0.01251805 | 0.05502273 | 0.04526024 | -0.09357896 | 0.03306596 | -0.09382414 | -0.2057308 | 0.1011532 | 0.1934071 | -0.1145356 | -0.008220842 | -0.06875747 | -0.2271012 | 0.2945933 | -0.1405603 | -0.6001461 | 0.5080023 | -0.1788945 | 0.01958653 | -0.01079173 | 0.001967812
K | 24756.93 | 1 | 0.1388158 | -0.1396459 | 0.2071497 | 0.01428682 | 0.1056486 | -0.07731001 | -0.01777479 | -0.1093285 | -0.1148702 | 0.3052519 | -0.3664073 | 0.1068351 | -0.3891011 | -0.3882367 | -0.2398795 | 0.1579397 | 0.1116435 | 0.4024041 | -0.07473758 | 0.09516147 | 0.1963478 | -0.08168361 | 0.1030822 | -0.004302926 | -0.04121633 | -0.03038772 | -0.06484674 | 0.009541728 | 0.008628976 | -0.0108075 | 0.006085626
Ca | 83252.28 | 1 | -0.02812437 | 0.2662512 | 0.02930584 | 0.003442323 | 0.07648113 | -0.05925164 | -0.09442687 | 0.4151333 | 0.2250972 | 0.03954163 | 0.01976815 | -0.2465148 | 0.05452845 | 0.2671673 | 0.2866682 | 0.3881496 | 0.2610027 | 0.4424266 | -0.0207512 | -0.006570907 | 0.1151807 | -0.1024893 | -0.03615637 | -0.03520724 | -0.07809145 | -0.1235126 | -0.03800649 | 0.03892611 | 0.003353214 | -0.03399753 | 0.01085472
Sc | 14.23303 | 1 | -0.007114132 | 0.04031018 | 0.1770062 | -0.0406343 | -0.1701064 | 0.1342113 | -0.1507699 | 0.0612085 | -0.01538043 | 0.03144561 | 0.04321152 | 0.03265838 | 0.01436739 | -0.07353964 | 0.07976016 | -0.07243456 | -0.2228957 | 0.006158658 | 0.06000724 | -0.1591741 | 0.03215932 | 0.05782744 | 0.07865998 | -0.005808881 | -0.001459958 | -0.1765249 | -0.4583242 | 0.1109511 | 0.1062563 | -0.2351906 | 0.6790704
Ti | 3757.072 | 1 | 0.02989306 | -0.05205898 | 0.0509483 | 0.01932847 | -0.1224815 | -0.0151931 | -0.08899239 | -0.0795701 | -0.02234823 | 0.01773189 | 0.01415672 | 0.07750439 | 0.01914699 | -0.005579473 | 0.01372766 | 0.7528487 | -0.3585656 | -0.3331783 | 0.01762948 | 0.346333 | -0.0367332 | -0.1197362 | -0.07287397 | 0.03290864 | -0.05010997 | -0.02921637 | -0.04861255 | -0.02051786 | -0.03063275 | 0.01329684 | -0.01941119
V | 113.1489 | 1 | -0.03155183 | 0.09310076 | 0.04339153 | -0.3060239 | -0.2262494 | 0.1467976 | -0.1285396 | 0.1839502 | -0.1594338 | 0.1445939 | 0.2691884 | -0.1591414 | 0.385731 | -0.5039971 | -0.1774122 | 0.003294552 | 0.3163536 | -0.02823308 | -0.07214305 | 0.2095107 | -0.04194954 | -0.09992508 | -0.1016864 | 0.02099252 | 0.1236114 | 0.06558213 | 0.02085104 | 0.011819 | 0.01543191 | -0.003730036 | -0.0198387
Cr | 100.207 | 1 | -0.2410837 | -0.04380614 | -0.1400793 | -0.6698076 | -0.4244953 | 0.01200076 | 0.1599687 | -0.1738212 | 0.09665707 | -0.08002131 | -0.3691375 | -0.0249012 | -0.04035465 | 0.1368937 | 0.09421623 | -0.01368582 | -0.08541329 | 0.1827577 | 0.0652816 | 0.06107075 | 0.01221845 | 0.01427911 | -0.04052366 | 0.01880721 | -0.01789857 | -0.01048111 | 0.02674634 | -0.01005188 | -0.0260072 | 0.008478273 | -0.0214306
Mn | 794.2589 | 1 | 0.02661584 | 0.04114146 | 0.3062887 | 0.1548532 | -0.1982023 | 0.03568664 | -0.2173784 | -0.1177578 | 0.01118806 | -0.02544859 | -0.3494367 | 0.1181356 | 0.05121356 | 0.2882319 | -0.005076711 | -0.102804 | 0.4195529 | -0.1826171 | -0.3448352 | 0.1768269 | -0.3390713 | -0.07617054 | -0.06515141 | 0.1019066 | 0.01639571 | -0.1733546 | -0.09660026 | -0.08962155 | 0.03530139 | 0.02608765 | 0.02084052
Fe | 38872.76 | 1 | 0.003209418 | 0.04514121 | 0.2093227 | 0.01094269 | -0.1752696 | 0.1387627 | -0.1567301 | 0.0735065 | -0.04174388 | 0.04685733 | 0.01196803 | 0.05757631 | 0.01835632 | -0.00740103 | 0.01856686 | -0.06443018 | -0.1508007 | 0.0006297165 | 0.1282998 | -0.243493 | 0.09224475 | 0.03404483 | -0.002398307 | -0.01972181 | 0.06255515 | -0.1891724 | -0.4729893 | 0.1507876 | -0.1877826 | 0.05857031 | -0.6545138
Co | 14.64357 | 1 | -0.07464514 | 0.05842572 | 0.3397133 | 0.1059875 | -0.3189864 | 0.2106215 | -0.2525458 | 0.07518731 | 0.05984141 | -0.02556948 | -0.06165484 | 0.1029838 | 0.03328844 | 0.1186052 | -0.05836519 | 0.01347779 | -0.04425284 | -0.06333196 | -0.009006332 | -0.1823978 | 0.412612 | -0.05319815 | 0.2063606 | -0.07189894 | -0.07015867 | 0.4426772 | 0.3851343 | 0.008334388 | -0.007193316 | 0.02222856 | 0.03799
Zn | 107.5425 | 1 | 0.07256279 | 0.008831767 | 0.05987467 | -0.02499488 | -0.08710277 | 0.09624658 | -0.007944041 | -0.4918123 | 0.5896991 | 0.4165093 | 0.4195838 | -0.06935049 | -0.08830073 | 0.0759186 | -0.0326145 | -0.02414054 | 0.03831474 | 0.06491672 | -0.06138996 | 0.002899565 | -0.01326116 | -0.04493687 | -0.009142396 | 0.03083931 | 0.02417568 | -0.02152575 | -0.002655556 | -0.003139543 | -0.0192327 | 0.01281553 | -0.008597072
As | 17.70658 | 1 | 0.1310398 | 0.2497501 | 0.4863224 | -0.2263541 | -0.02087966 | -0.6562257 | 0.0676293 | -0.1680717 | -0.247728 | -0.0779073 | 0.2646361 | 0.02417982 | 0.01802378 | 0.1111145 | 0.01988063 | -0.03132415 | -0.03788033 | 0.05787469 | 0.05525812 | -0.004806699 | -0.02357951 | 0.05670237 | 0.01817316 | -0.01054285 | -0.001694634 | 0.05490743 | 0.03854886 | 0.00917418 | -0.006265802 | 0.002597062 | 0.00263127
Rb | 102.3303 | 1 | -0.1413903 | -0.6866395 | 0.3487353 | -0.2153104 | 0.1792744 | -0.06347653 | -0.01939138 | 0.3506362 | 0.2791182 | -0.1174264 | 0.149328 | 0.09982155 | 0.003938367 | 0.09463914 | -0.1706922 | -0.005775394 | 0.01987398 | 0.006938981 | 0.05042382 | 0.03806025 | -0.1105154 | 0.02500918 | -0.01790759 | 0.02094921 | 0.008927963 | -0.02474747 | 0.00999776 | -0.005094012 | -0.005806042 | -0.00917195 | -0.000727124
Sr | 415.8905 | 1 | -0.2845999 | 0.2337272 | 0.3228427 | -0.1795286 | 0.5406912 | 0.297318 | -0.0670274 | -0.2971117 | 0.1213827 | -0.3150141 | -0.09386909 | -0.007310302 | 0.02922448 | -0.2455585 | 0.2326823 | 0.02597868 | 0.03172545 | -0.06590267 | 0.05223707 | 0.04789464 | 0.02350816 | -0.03777814 | -0.0185884 | 0.0004423441 | -0.03531422 | 0.01276131 | 0.004737418 | 0.02814406 | -0.002550018 | 0.004764282 | -0.02550745
Sb | 2.04758 | 1 | 0.7037852 | 0.1474659 | 0.117813 | -0.1653171 | -0.06632901 | 0.290168 | 0.3906502 | 0.1596101 | 0.1919803 | -0.2997469 | 0.004962992 | 0.1411414 | -0.1058952 | -0.04395814 | -0.04153635 | 0.03813645 | 0.06563497 | -0.06397086 | -0.01334668 | 0.008389983 | 0.01296916 | 0.03363454 | -0.03323302 | 0.003718867 | -0.02234275 | 0.006403003 | -0.006234879 | -0.01523782 | 0.0104987 | 0.009251265 | 0.001084761
Cs | 6.544971 | 1 | 0.1271051 | -0.2908221 | 0.1689671 | -0.1475357 | 0.1281571 | 0.3426609 | 0.1987074 | -0.09043866 | -0.4976306 | 0.3424634 | 0.08452543 | -0.2686327 | -0.02511752 | 0.2769214 | 0.3317888 | 0.03557169 | 0.05772512 | -0.06767417 | -0.0922056 | -0.064977 | 0.05398325 | -0.007307119 | -0.04928611 | -0.02166528 | -0.05857167 | 0.06221066 | 0.02103752 | -0.01157566 | -0.002070838 | 0.008775608 | 0.009696454
Ba | 572.9438 | 1 | 0.2125442 | -0.1520829 | 0.04413781 | 0.1117038 | 0.1142021 | -0.00717095 | 0.07539315 | -0.2757642 | 0.04121337 | -0.08873867 | -0.2450533 | -0.2046024 | 0.7099049 | 0.09972144 | -0.2786118 | 0.08461923 | -0.149428 | 0.258709 | -0.007045449 | -0.1114656 | 0.04970471 | -0.02722734 | 0.02893621 | -0.0004065433 | 0.002483686 | 0.007337225 | -0.04594404 | 0.03342126 | -0.02249973 | -0.04867648 | 0.01787519
La | 32.25046 | 1 | 0.1170475 | -0.1128555 | -0.05616196 | 0.02840062 | -0.03947251 | -0.01280275 | -0.1077796 | -0.09326786 | -0.01334101 | -0.05192063 | 0.0117766 | 0.08155351 | 0.01312294 | 0.02082997 | 0.1681412 | -0.05012185 | 0.06831359 | 0.0227987 | 0.105504 | 0.2145698 | 0.01783724 | 0.0149809 | 0.0793911 | -0.04504846 | 0.05112703 | -0.03801055 | 0.1606052 | 0.4250629 | 0.3876771 | -0.6495335 | -0.229262
Ce | 64.20665 | 1 | 0.09972009 | -0.1120481 | -0.03290178 | 0.02525596 | -0.04511877 | -0.003739563 | -0.1124216 | -0.07006601 | -0.01640305 | -0.04339836 | 0.01750199 | 0.0817006 | 0.07181374 | -0.002337052 | 0.1531894 | -0.02204596 | 0.05734454 | 0.0616237 | 0.1781744 | 0.1228914 | 0.06751797 | 0.03494972 | 0.07664691 | -0.03148137 | 0.05956935 | -0.108615 | 0.01305242 | 0.3904594 | 0.4138559 | 0.7113941 | 0.07759251
Nd | 29.10427 | 1 | 0.07622721 | -0.08788361 | -0.07259784 | 0.008004388 | -0.04579347 | -0.007508572 | -0.171543 | -0.07516092 | 0.0009525065 | -0.01994608 | 0.04092256 | 0.04967974 | 0.08258629 | -0.08899352 | 0.1309074 | 0.0908757 | 0.184013 | 0.05975784 | 0.1548676 | 0.0248359 | -0.004663824 | 0.5693681 | 0.08500391 | 0.4096774 | -0.467333 | 0.1867407 | -0.1383274 | -0.2395791 | 0.06294405 | -0.01734152 | -0.06214266
Sm | 5.624731 | 1 | 0.1351063 | -0.06346672 | -0.06865364 | 0.0003644565 | -5.213206e-05 | 0.005166166 | -0.1639268 | -0.03904964 | -0.03094591 | -0.01576579 | -0.004326335 | 0.08530443 | 0.002610818 | -0.02621772 | 0.1125931 | -0.03673759 | 0.0617346 | 0.07405132 | 0.07603287 | 0.08648837 | -0.180726 | 0.02590388 | -0.01358406 | 0.02306691 | -0.1437039 | 0.04247581 | 0.1540859 | 0.5053569 | -0.7327258 | 0.02109153 | 0.1607417
Eu | 1.17125 | 1 | 0.04363278 | -0.07863161 | -0.03414742 | -0.02646487 | -0.06599809 | -0.009129208 | -0.07755849 | -0.08169479 | -0.003878642 | -0.01971022 | 0.04299751 | 0.07826529 | 0.08479099 | -0.08436018 | 0.0537969 | 0.008714869 | 0.1166834 | -0.03709353 | 0.07515264 | -0.01121441 | -0.05849742 | 0.0486649 | 0.1305068 | -0.7941237 | -0.4009836 | -0.2355926 | 0.04412675 | -0.2316433 | -0.0281095 | -0.0019449 | -0.01880397
Tb | 0.8051947 | 1 | 0.1424043 | -0.1083429 | -0.02717852 | -0.00569404 | -0.1013442 | 0.02299698 | -0.3425789 | -0.1338754 | -0.05790073 | -0.4021383 | 0.06803807 | -0.6822332 | -0.3583639 | 0.009716297 | -0.2147533 | 0.008954526 | 0.01661647 | -0.02181381 | 0.05505574 | -0.02700433 | -0.02199312 | -0.03944297 | 0.01602796 | 0.005244079 | -0.003634367 | -0.05991997 | 0.01096724 | -0.02105095 | 0.008703712 | 0.01355975 | -0.003016462
Dy | 4.627776 | 1 | 0.07767187 | -0.0881915 | -0.03907257 | -0.07505573 | -0.04353646 | -0.0189961 | -0.1378528 | -0.06779136 | -0.003114192 | -0.02682393 | -0.02311336 | 0.09426681 | -0.01738706 | -0.1961353 | 0.1999959 | 0.3275208 | 0.03346017 | 0.07847908 | -0.1571905 | -0.5656402 | -0.409285 | 0.1721603 | 0.1177614 | -0.05145863 | 0.3871162 | 0.04905808 | 0.1837549 | -0.03253432 | 0.06335737 | -0.001502619 | -0.01651916
Yb | 2.659663 | 1 | 0.09284664 | -0.111072 | -0.05235918 | -0.01431943 | -0.008626552 | -0.06086865 | -0.1982856 | 0.004107638 | 0.02681769 | -0.15792 | 0.09185851 | 0.05257879 | 0.02032793 | -0.1064336 | 0.2295194 | -0.1410402 | -0.2952168 | 0.1786616 | -0.6711529 | 0.1321154 | 0.2444601 | 0.1767288 | -0.3489639 | -0.08728946 | -0.01660788 | 0.009916027 | 0.0004307159 | -0.024856 | -0.003106159 | 0.04067569 | -0.04231032
Lu | 0.3760209 | 1 | 0.1353626 | -0.04664163 | -0.03917169 | -0.01732599 | -0.0139708 | -0.01690351 | -0.1325681 | 0.04489721 | 0.003057815 | -0.01548507 | 0.02646748 | 0.05596931 | 0.007984853 | -0.08959846 | 0.2047743 | -0.1603412 | -0.2135403 | 0.1876646 | 0.03001578 | -0.04698955 | -0.3642791 | -0.6201688 | 0.0374122 | 0.1025478 | -0.3232842 | 0.3279359 | -0.1107046 | -0.1162233 | 0.1414372 | 0.0328997 | -0.07566155
Hf | 4.593492 | 1 | -0.005950408 | -0.2086934 | -0.1864904 | -0.06403272 | -0.03496721 | -0.186129 | 0.06147135 | -0.1618319 | -0.02811797 | -0.2136049 | 0.1250308 | 0.1530226 | 0.06055559 | -0.072021 | 0.1235343 | 0.1050156 | 0.333601 | -0.2058962 | -0.1528809 | -0.2827636 | 0.4252358 | -0.3843104 | 0.143956 | 0.2228793 | -0.09688759 | -0.2155048 | -0.09154004 | 0.005040157 | -0.09159653 | -0.03717275 | 0.03395682
Ta | 0.9508802 | 1 | 0.05549444 | -0.08614667 | -0.01212835 | 0.07589957 | -0.02904134 | -0.05815578 | -0.09874038 | -0.1176533 | 0.002409043 | -0.01549044 | -0.07141733 | 0.1171625 | -0.03473573 | 0.01324362 | 0.01563775 | 0.05501258 | 0.2140333 | -0.01096088 | 0.3619488 | -0.1675843 | 0.1080612 | -0.06057296 | -0.7826098 | -0.1394051 | 0.09143263 | 0.2243282 | -0.08923981 | -0.04853735 | 0.03628948 | -0.04728187 | 0.08492665
Th | 11.54445 | 1 | 0.1555562 | -0.1272159 | -0.01347333 | 0.07939347 | -0.0327046 | 0.01277084 | -0.143449 | -0.05207968 | -0.01346917 | -0.08019281 | 0.02233448 | 0.07169517 | 0.06001164 | 0.01344221 | 0.3198947 | -0.1175634 | 0.007128246 | 0.1539612 | 0.2700203 | 0.3415206 | 0.1376797 | -0.05376576 | 0.2268926 | -0.007277432 | 0.5090834 | -0.0001987412 | -0.04163063 | -0.4447037 | -0.223182 | -0.01485977 | 0.03241269
U | 3.532897 | 1 | 0.237248 | 0.1521563 | -0.2423904 | -0.4394626 | 0.362025 | 0.0448645 | -0.4995278 | 0.04010757 | -0.07498664 | 0.1671649 | -0.01496596 | 0.2284734 | 0.01031141 | 0.3023936 | -0.2717751 | -0.01953513 | -0.03840045 | -0.09535386 | -0.005030916 | -0.04989494 | 0.08765396 | -0.02307878 | 0.044684 | 0.0106705 | 0.04200949 | -0.03268655 | 0.00618958 | -0.06738317 | 0.04205765 | -0.003627317 | 0.009210207
Eigenvalues: |  |  | 0.04289343 | 0.03580228 | 0.03146686 | 0.02107587 | 0.01828355 | 0.01197095 | 0.008791018 | 0.007739063 | 0.006745831 | 0.005846642 | 0.004812178 | 0.004148273 | 0.003116675 | 0.00282714 | 0.002282658 | 0.001447094 | 0.001298757 | 0.001170337 | 0.0008145579 | 0.0007507126 | 0.0006739225 | 0.0004381816 | 0.0004155604 | 0.0003340986 | 0.0003254236 | 0.000264524 | 0.0001609434 | 0.0001283383 | 6.550065e-05 | 4.557564e-05 | 3.874276e-05

## Group Class. - Mahalanobis
ANID | Comp. Group | BUK | NISH | SAMK | TASH | GROUP 3 | Best Group |  | BUK | NISH | SAMK | TASH | GROUP 3
|  | Prob(%) | Prob(%) | Prob(%) | Prob(%) | Prob(%) |  |  | Distance | Distance | Distance | Distance | Distance
UZB001 | BUK | 92.408 | 5.014 | 0.428 | 0.398 | 0.023 | BUK | Group classification using Mahalanobis distance calculations based on the first 16 principal components which explain 96.8% of the variance. Membership probabilities (LEFT) calculated for the Distance values (RIGHT). These were were only calculated for the large groups (over 10 samples). Where best group membership was assigned based on a probability under 10%, best group identification is listed in italics. | 11.27 | 876.55 | 33500 | 139.08 | 118.65
UZB002 | BUK | 62.917 | 7.336 | 0.708 | 24.255 | 0.148 | BUK |  | 18.47 | 663.19 | 20200 | 47.59 | 93.12
UZB006 | BUK | 87.215 | 0.832 | 0.377 | 1.177 | 4.635 | BUK |  | 12.93 | 3070 | 38000 | 111.15 | 52.68
UZB007 | BUK | 69.661 | 0.515 | 0.288 | 2.149 | 0 | BUK |  | 17.05 | 4260 | 49700 | 97.07 | 284.64
UZB008 | BUK | 98.644 | 1.857 | 0.329 | 18.064 | 0.009 | BUK |  | 7.73 | 1770 | 43500 | 53.27 | 132.22
UZB009 | BUK | 16.208 | 0.8 | 0.265 | 1.91 | 0.001 | BUK |  | 31.7 | 3160 | 54100 | 99.75 | 174.53
UZB013 | BUK | 13.445 | 3.374 | 0.382 | 0.511 | 0.206 | BUK |  | 33.23 | 1160 | 37500 | 132.34 | 88.95
UZB014 | BUK | 97.723 | 2.268 | 0.244 | 3.705 | 0.679 | BUK |  | 8.58 | 1540 | 58900 | 85.1 | 74.44
UZB015 | BUK | 94.472 | 0.823 | 0.383 | 13.482 | 0.014 | BUK |  | 10.44 | 3100 | 37400 | 58.92 | 125.82
UZB018 | BUK | 7.699 | 0.796 | 1.157 | 0.285 | 0.019 | BUK |  | 37.66 | 3170 | 12300 | 148.49 | 120.97
UZB019 | BUK | 52.741 | 0.384 | 0.226 | 1.937 | 0 | BUK |  | 20.63 | 5190 | 63600 | 99.44 | 275.87
UZB020 | BUK | 1.305 | 0.11 | 0.955 | 0.066 | 0.026 | BUK |  | 51.16 | 12000 | 15000 | 194.22 | 116.73
UZB022 | BUK | 19.956 | 6.785 | 0.616 | 0.669 | 0.138 | BUK |  | 29.95 | 702.69 | 23200 | 125.25 | 94.04
UZB023 | BUK | 44.024 | 2.906 | 0.279 | 0.647 | 0.01 | BUK |  | 22.6 | 1290 | 51300 | 126.13 | 131.11
UZB024 | BUK | 94.362 | 3.905 | 0.362 | 5.235 | 0.012 | BUK |  | 10.49 | 1050 | 39500 | 77.83 | 128.4
UZB028 | BUK | 63.925 | 1.278 | 0.25 | 1.411 | 0 | BUK |  | 18.26 | 2290 | 57400 | 106.81 | 184.51
UZB030 | BUK | 58.51 | 15.234 | 0.246 | 0.27 | 0.003 | BUK |  | 19.39 | 377.4 | 58200 | 150.04 | 148.05
UZB032 | BUK | 24.502 | 10.056 | 0.554 | 0.075 | 0.02 | BUK |  | 28.17 | 522.88 | 25800 | 190.19 | 120.53
UZB033 | BUK | 31.489 | 0.664 | 0.492 | 1.005 | 0.02 | BUK |  | 25.9 | 3580 | 29100 | 115 | 120.22
UZB035 | BUK | 66.185 | 7.156 | 0.278 | 12.858 | 0.54 | BUK |  | 17.78 | 675.55 | 51600 | 59.84 | 77.15
UZB036 | BUK | 91.907 | 1.154 | 0.381 | 25.998 | 0.027 | BUK |  | 11.46 | 2460 | 37600 | 46.25 | 116.12
UZB040 | BUK | 36.454 | 6.709 | 0.419 | 4.249 | 0.634 | BUK |  | 24.5 | 708.6 | 34100 | 82.19 | 75.25
UZB041 | BUK | 18.093 | 4.928 | 0.23 | 1.277 | 0.05 | BUK |  | 30.78 | 887.63 | 62500 | 109.19 | 107.36
UZB042 | BUK | 79.435 | 0.087 | 0.218 | 3.788 | 0.001 | BUK |  | 14.9 | 14100 | 65700 | 84.63 | 175.75
UZB043 | BUK | 64.034 | 1.891 | 0.356 | 0.707 | 0.123 | BUK |  | 18.23 | 1750 | 40200 | 123.84 | 95.52
UZB044 | BUK | 96.075 | 8.7 | 0.346 | 17.222 | 0.21 | BUK |  | 9.65 | 583.72 | 41400 | 54.18 | 88.69
UZB045 | BUK | 90.75 | 6.029 | 0.252 | 9.057 | 0 | BUK |  | 11.85 | 766.47 | 57000 | 66.72 | 224.68
UZB046 | BUK | 47.448 | 0.123 | 0.262 | 17.054 | 0 | BUK |  | 21.81 | 11200 | 54700 | 54.37 | 233.87
UZB047 | BUK | 29.42 | 0.112 | 0.263 | 0.727 | 0 | BUK |  | 26.53 | 11900 | 54400 | 123.13 | 397.15
UZB048 | BUK | 27.885 | 0.923 | 0.57 | 12.727 | 0.025 | BUK |  | 27.02 | 2860 | 25100 | 60.04 | 116.88
UZB049 | BUK | 53.719 | 0.212 | 0.676 | 2.972 | 0 | BUK |  | 20.42 | 7770 | 21100 | 89.87 | 195.6
UZB050 | BUK | 56.502 | 5.819 | 0.355 | 32.174 | 0.006 | BUK |  | 19.82 | 786.65 | 40300 | 42.1 | 137.39
UZB056 | BUK | 8.181 | 1.641 | 0.373 | 0.474 | 5.192 | BUK |  | 37.18 | 1930 | 38400 | 134.35 | 51.43
UZB059 | BUK | 36.882 | 12.532 | 0.196 | 2.914 | 0 | BUK |  | 24.39 | 440.86 | 73100 | 90.29 | 185.56
UZB061 | BUK | 9.482 | 4.786 | 1.027 | 2.838 | 0.416 | BUK |  | 36.02 | 906.65 | 13900 | 90.88 | 80.29
UZB062 | BUK | 41.135 | 0.173 | 0.492 | 0.162 | 0.168 | BUK |  | 23.3 | 8900 | 29100 | 165.2 | 91.5
UZB064 | BUK | 15.256 | 0.602 | 0.908 | 7.775 | 0.063 | BUK |  | 32.2 | 3830 | 15700 | 69.76 | 104.33
UZB065 | BUK | 21.404 | 0.293 | 0.407 | 0.14 | 0 | BUK |  | 29.35 | 6230 | 35200 | 169.73 | 188.91
UZB066 | BUK | 53.187 | 0.124 | 0.494 | 27.328 | 0.001 | BUK |  | 20.53 | 11100 | 28900 | 45.28 | 168.89
UZB068 | BUK | 41.492 | 1.093 | 0.294 | 0.793 | 2.237 | BUK |  | 23.22 | 2550 | 48700 | 120.93 | 60.77
UZB069 | BUK | 29.04 | 0.239 | 0.245 | 5.261 | 1.029 | BUK |  | 26.65 | 7160 | 58600 | 77.72 | 69.6
UZB070 | BUK | 37.006 | 18.972 | 0.881 | 1.759 | 0.004 | BUK |  | 24.36 | 315.07 | 16200 | 101.65 | 143.18
UZB071 | BUK | 85.729 | 0.731 | 0.584 | 4.361 | 0.067 | BUK |  | 13.34 | 3360 | 24500 | 81.64 | 103.41
UZB072 | BUK | 54.266 | 0.263 | 0.223 | 2.429 | 0.001 | BUK |  | 20.3 | 6710 | 64300 | 94.32 | 170.67
UZB073 | BUK | 65.37 | 0.133 | 0.272 | 1.046 | 0 | BUK |  | 17.95 | 10600 | 52700 | 114.02 | 187.87
UZB074 | BUK | 60.583 | 0.305 | 0.761 | 0.386 | 0.352 | BUK |  | 18.96 | 6070 | 18800 | 139.97 | 82.32
UZB075 | BUK | 28.098 | 35.628 | 0.5 | 0.908 | 0 | NISH |  | 26.95 | 177.75 | 28700 | 117.52 | 231.36
UZB076 | BUK | 25.796 | 0.593 | 1.219 | 0.096 | 0.082 | BUK |  | 27.72 | 3870 | 11700 | 181.74 | 100.75
UZB077 | BUK | 86.519 | 1.286 | 0.658 | 1.132 | 4.732 | BUK |  | 13.12 | 2280 | 21700 | 112.1 | 52.45
UZB080 | BUK | 90.377 | 2.21 | 0.697 | 2.312 | 11.144 | BUK |  | 11.98 | 1570 | 20500 | 95.43 | 43.02
UZB081 | BUK | 16.669 | 13.223 | 0.991 | 0.08 | 1.049 | BUK |  | 31.46 | 422.6 | 14400 | 187.76 | 69.37
UZB083 | BUK | 69.173 | 9.683 | 0.71 | 0.309 | 0.053 | BUK |  | 17.15 | 538.21 | 20200 | 146.16 | 106.59
UZB085 | BUK | 3.568 | 1.556 | 0.494 | 0.587 | 0.043 | BUK |  | 43.57 | 2000 | 29000 | 128.65 | 109.62
UZB089 | BUK | 26.189 | 8.172 | 0.614 | 2.018 | 0.032 | BUK |  | 27.58 | 611.87 | 23300 | 98.5 | 113.76
UZB092 | BUK | 14.85 | 9.037 | 0.536 | 0.443 | 0.203 | BUK |  | 32.42 | 567.16 | 26700 | 136.16 | 89.1
UZB094 | BUK | 97.842 | 0.63 | 0.471 | 1.297 | 0.123 | BUK |  | 8.49 | 3710 | 30400 | 108.82 | 95.55
UZB097 | BUK | 82.497 | 1.636 | 0.393 | 0.455 | 0.45 | BUK |  | 14.17 | 1930 | 36400 | 135.46 | 79.34
UZB099 | BUK | 16.423 | 7.517 | 0.719 | 3.536 | 1.998 | BUK |  | 31.59 | 651.27 | 19900 | 86.1 | 62.04
UZB105 | BUK | 6.696 | 3.128 | 0.288 | 0.044 | 0.221 | BUK |  | 38.74 | 1230 | 49800 | 208.56 | 88.03
UZB109 | BUK | 50.993 | 4.244 | 0.243 | 1.556 | 1.877 | BUK |  | 21.01 | 988.4 | 58900 | 104.51 | 62.74
UZB110 | BUK | 27.588 | 3.238 | 0.224 | 1.393 | 0.229 | BUK |  | 27.11 | 1200 | 64000 | 107.12 | 87.58
UZB053 | BUK A | 0.006 | 0.395 | 3.518 | 0.289 | 0 | SAMK |  | 92.53 | 5100 | 4000 | 148.09 | 187.77
UZB057 | BUK A | 0.182 | 0.906 | 3.796 | 0.254 | 0 | SAMK |  | 65.38 | 2900 | 3700 | 151.77 | 320.61
UZB079 | BUK A | 0.006 | 1.594 | 0.526 | 0.183 | 0 | NISH |  | 92.11 | 1970 | 27200 | 161.55 | 223.83
UZB088 | BUK A | 0 | 4.351 | 0.32 | 0 | 0 | NISH |  | 179.6 | 970.94 | 44800 | 580.81 | 778.88
UZB098 | BUK A | 0 | 0.66 | 0.708 | 0.004 | 0 | SAMK |  | 144.04 | 3600 | 20200 | 305.85 | 206.8
NISH-02 | NISH | 0 | 65.244 | 0.272 | 0 | 0 | NISH |  | 289.89 | 127.06 | 52800 | 523.43 | 366.61
NISH-03 | NISH | 0 | 18.363 | 0.395 | 0 | 0 | NISH |  | 485.65 | 698.61 | 36300 | 985.79 | 826.9
NISH-04 | NISH | 0 | 48.657 | 0.373 | 0 | 0 | NISH |  | 442.72 | 206.5 | 38400 | 586.98 | 565.53
NISH-05 | NISH | 0 | 25.931 | 0.367 | 0 | 0 | NISH |  | 390.1 | 469.32 | 39100 | 936.25 | 554.86
NISH-06 | NISH | 0 | 83.934 | 0.46 | 0 | 0 | NISH |  | 491.12 | 69.88 | 31100 | 1500 | 1090
NISH-07 | NISH | 0 | 84.61 | 0.29 | 0 | 0 | NISH |  | 312.59 | 68.09 | 49500 | 780.64 | 510.95
NISH-10 | NISH | 0 | 12.461 | 0.69 | 0 | 0 | NISH |  | 800.58 | 1070 | 20700 | 3050 | 2810
NISH-12 | NISH | 0 | 35.926 | 0.751 | 0 | 0 | NISH |  | 708.8 | 313.61 | 19000 | 2370 | 2600
NISH-13 | NISH | 0 | 69.281 | 2.852 | 0 | 0 | NISH |  | 774.72 | 112.88 | 4950 | 1540 | 2070
NISH-14 | NISH | 0 | 12.225 | 6.489 | 0 | 0 | NISH |  | 436.06 | 1090 | 2130 | 560.19 | 577.29
NISH-15 | NISH | 0 | 34.94 | 0.338 | 0 | 0 | NISH |  | 391.8 | 325.07 | 42400 | 1330 | 1500
NISH-18 | NISH | 0 | 40.467 | 1.853 | 0 | 0 | NISH |  | 700.8 | 267.91 | 7670 | 1310 | 1760
NISH-22 | NISH | 0 | 99.853 | 0.31 | 0 | 0 | NISH |  | 329.26 | 14.25 | 46300 | 799.81 | 455.98
NISH-24 | NISH | 0 | 71.832 | 0.274 | 0 | 0 | NISH |  | 442.44 | 104.57 | 52300 | 793.67 | 683.82
NISH-25 | NISH | 0 | 20.051 | 0.416 | 0 | 0 | NISH |  | 321.3 | 632.58 | 34400 | 506.68 | 524.53
NISH-26 | NISH | 0 | 28.422 | 0.623 | 0.011 | 0 | NISH |  | 249.46 | 420.4 | 22900 | 265.44 | 507.27
NISH-27 | NISH | 0 | 19.552 | 0.449 | 0 | 0 | NISH |  | 398.38 | 650.93 | 31900 | 585.24 | 429
NISH-29 | NISH | 0 | 28.858 | 0.299 | 0 | 0 | NISH |  | 287.37 | 412.71 | 47900 | 515.12 | 437.44
NISH-30 | NISH | 0 | 90.281 | 0.378 | 0 | 0 | NISH |  | 377.13 | 53.05 | 37900 | 649.91 | 396.13
UZB103 | PAY 1 | 0 | 4.147 | 0.417 | 0.002 | 0 | NISH |  | 330.34 | 1000 | 34400 | 348.36 | 290.1
UZB106 | PAY 1 | 0 | 0.445 | 0.334 | 0 | 0 | NISH |  | 361.9 | 4700 | 42900 | 970.26 | 887.66
UZB107 | PAY 1 | 0 | 0.61 | 0.532 | 0 | 0 | NISH |  | 436.96 | 3800 | 26900 | 880.44 | 861.22
UZB034 | PAY 2 | 0 | 1.874 | 0.429 | 0.228 | 0 | NISH |  | 116.67 | 1760 | 33400 | 154.97 | 229.58
UZB096 | PAY 2 | 0 | 0.279 | 0.343 | 0.115 | 0.002 | SAMK |  | 123.55 | 6440 | 41800 | 175.92 | 156.28
UZB104 | PAY 2 | 8.182 | 0.565 | 0.43 | 1.683 | 1.329 | BUK |  | 36.87 | 4000 | 33300 | 102.68 | 66.66
UZB095 | PAY 3 | 0.556 | 3.915 | 0.473 | 0.26 | 0 | NISH |  | 56.99 | 1050 | 30300 | 151.13 | 228.29
UZB100 | PAY 3 | 0.004 | 0.418 | 0.347 | 0.041 | 0 | NISH |  | 96.71 | 4900 | 41300 | 211.59 | 366.29
UZB101 | PAY 3 | 0.004 | 2.197 | 0.547 | 0 | 0 | NISH |  | 95.95 | 1570 | 26200 | 444.42 | 442.5
UZB102 | PAY 3 | 0.04 | 0.594 | 0.394 | 0.003 | 0 | NISH |  | 77.05 | 3870 | 36400 | 325.42 | 264.22
NISH-17 | SAMK | 0 | 0.503 | 1.665 | 0 | 0 | SAMK |  | 726.6 | 4330 | 604000 | 663.69 | 607.19
NISH-21 | SAMK | 0 | 1.409 | 43.029 | 0 | 0 | SAMK |  | 637.88 | 2140 | 804.56 | 604.01 | 600.07
NISH-23 | SAMK | 0 | 0.853 | 66.391 | 0 | 0 | SAMK |  | 730.05 | 3020 | 275.59 | 1200 | 756.19
SMKD-01 | SAMK | 0 | 1.131 | 63.98 | 0 | 0 | SAMK |  | 868.14 | 2490 | 305.47 | 574.04 | 688.37
SMKD-02 | SAMK | 0 | 1.003 | 87.661 | 0 | 0 | SAMK |  | 669.86 | 2710 | 102.47 | 585.45 | 493.39
SMKD-04 | SAMK | 0 | 1.255 | 93.322 | 0 | 0 | SAMK |  | 654.01 | 2320 | 70.06 | 673.95 | 572.33
SMKD-05 | SAMK | 0 | 2.309 | 10.26 | 0 | 0 | SAMK |  | 635.6 | 1520 | 15800 | 897.07 | 653.3
SMKD-06 | SAMK | 0 | 0.672 | 28.252 | 0 | 0 | SAMK |  | 567.13 | 3560 | 2000 | 645.35 | 712.73
SMKD-07 | SAMK | 0 | 0.495 | 96.098 | 0 | 0 | SAMK |  | 560.63 | 4380 | 53.63 | 498.84 | 532.04
SMKD-08 | SAMK | 0 | 0.344 | 8.696 | 0 | 0 | SAMK |  | 840.72 | 5590 | 22000 | 864.64 | 1210
UZB003 | SAMK | 0 | 0.063 | 24.543 | 0 | 0 | SAMK |  | 650.27 | 17500 | 2680 | 726.26 | 639.72
UZB004 | SAMK | 0 | 0.146 | 28.57 | 0 | 0 | SAMK |  | 640.21 | 9960 | 1950 | 688.52 | 583.44
UZB010 | SAMK | 0 | 0.125 | 67.172 | 0 | 0 | SAMK |  | 720.04 | 11100 | 266.58 | 677.9 | 498.77
UZB026 | SAMK | 0 | 0.182 | 73.421 | 0.003 | 0 | SAMK |  | 440.75 | 8590 | 203.84 | 322.91 | 498.18
UZB027 | SAMK | 0 | 0.035 | 71.044 | 0 | 0 | SAMK |  | 563.92 | 26100 | 225.9 | 596.58 | 438.56
UZB078 | SAMK | 0 | 0.061 | 38.901 | 0 | 0 | SAMK |  | 637.95 | 17900 | 1010 | 565.24 | 884.04
UZB084 | SAMK | 0 | 0.202 | 77.454 | 0.001 | 0 | SAMK |  | 554.68 | 8000 | 170.52 | 396.7 | 474.76
UZB090 | SAMK | 0 | 1.172 | 34.489 | 0.014 | 0 | SAMK |  | 401.87 | 2430 | 1310 | 254.02 | 382.97
UZB025 | TASH | 0.11 | 7.513 | 0.621 | 53.711 | 0.069 | TASH |  | 69.23 | 651.54 | 23000 | 32.81 | 103.11
UZB051 | TASH | 0.223 | 0.808 | 0.536 | 64.082 | 0.016 | TASH |  | 63.85 | 3140 | 26700 | 28.51 | 123.22
UZB054 | TASH | 0.005 | 0.105 | 1.252 | 81.141 | 0.001 | TASH |  | 94.83 | 12400 | 11400 | 21.66 | 165.71
UZB112 | TASH | 8.267 | 0.446 | 0.928 | 25.262 | 0.183 | TASH |  | 36.79 | 4690 | 15400 | 49.04 | 90.43
UZB114 | TASH | 0.009 | 0.339 | 1.915 | 8.54 | 0.034 | TASH |  | 89.32 | 5650 | 7420 | 71.83 | 112.82
UZB115 | TASH | 3.675 | 0.659 | 0.421 | 52.319 | 38.972 | TASH |  | 42.95 | 3600 | 34000 | 33.42 | 28.39
UZB116 | TASH | 0.031 | 3.944 | 0.489 | 79.619 | 6.287 | TASH |  | 79.1 | 1040 | 29200 | 22.29 | 49.33
UZB117 | TASH | 0.186 | 0.281 | 0.435 | 48.054 | 0.01 | TASH |  | 65.24 | 6410 | 32900 | 35.35 | 130.87
UZB118 | TASH | 0.003 | 1.006 | 0.604 | 72.357 | 0.158 | TASH |  | 97.55 | 2700 | 23700 | 25.23 | 92.26
UZB119 | TASH | 0 | 10.769 | 1.211 | 68.413 | 7.334 | TASH |  | 118.39 | 496.05 | 11800 | 26.79 | 47.63
UZB121 | TASH | 0.02 | 5.542 | 0.312 | 39.687 | 0.295 | TASH |  | 82.7 | 815.17 | 45900 | 39.55 | 84.49
UZB122 | TASH | 0.002 | 0.253 | 0.637 | 32.263 | 0.004 | TASH |  | 103.15 | 6890 | 22500 | 43.95 | 146.47
UZB123 | TASH | 0 | 1.9 | 0.486 | 50.864 | 0.741 | TASH |  | 130.59 | 1740 | 29500 | 34.07 | 73.42
UZB124 | TASH | 0 | 0.347 | 0.314 | 41.652 | 2.047 | TASH |  | 120.08 | 5560 | 45600 | 38.51 | 61.77
UZB125 | TASH | 0 | 2.369 | 0.948 | 39.411 | 0.244 | TASH |  | 157.96 | 1490 | 15100 | 39.7 | 86.82
UZB126 | TASH | 0 | 0.722 | 0.645 | 38.462 | 0.04 | TASH |  | 173.88 | 3390 | 22200 | 40.22 | 110.48
UZB127 | TASH | 0 | 0.327 | 1.632 | 53.56 | 0.012 | TASH |  | 142.13 | 5800 | 8710 | 32.88 | 127.97
UZB128 | TASH | 0 | 1.031 | 0.999 | 18.813 | 0.026 | TASH |  | 159.32 | 2650 | 14300 | 55.15 | 116.8
UZB129 | TASH | 0.079 | 0.846 | 1.796 | 53.018 | 0.847 | TASH |  | 71.78 | 3040 | 7910 | 33.11 | 71.86
UZB130 | TASH | 0 | 4.297 | 1.091 | 18.201 | 5.798 | TASH |  | 124.64 | 979.8 | 13100 | 55.83 | 50.22
UZB131 | TASH | 0.277 | 2.198 | 1.103 | 83.269 | 3.886 | TASH |  | 62.21 | 1570 | 12900 | 20.74 | 54.63
UZB132 | TASH | 0 | 0.855 | 1.064 | 65.895 | 0.444 | TASH |  | 174.69 | 3020 | 13400 | 27.78 | 79.49
UZB133 | TASH | 0 | 0.833 | 1.367 | 14.063 | 0.949 | TASH |  | 146.85 | 3070 | 10400 | 61.21 | 70.54
UZB134 | TASH | 0 | 0.096 | 0.675 | 31.058 | 0 | TASH |  | 141.33 | 13200 | 21200 | 44.74 | 187
UZB136 | TASH | 0.019 | 0.384 | 0.433 | 79.069 | 0.228 | TASH |  | 82.92 | 5200 | 33000 | 22.52 | 87.65
UZB137 | TASH | 0 | 1.143 | 0.527 | 44.609 | 0.012 | TASH |  | 160.04 | 2470 | 27200 | 37.01 | 128.24
UZB138 | TASH | 0.004 | 0.333 | 1.575 | 94.61 | 2.999 | TASH |  | 96.79 | 5720 | 9030 | 14.72 | 57.5
UZB140 | TASH | 0 | 0.38 | 1.486 | 13.62 | 0.083 | TASH |  | 173.07 | 5230 | 9580 | 61.88 | 100.64
UZB143 | TASH | 0 | 1.482 | 1.947 | 55.328 | 0.306 | TASH |  | 142.47 | 2070 | 7290 | 32.11 | 84.02
UZB144 | TASH | 0.063 | 2.143 | 1.301 | 87.827 | 5.462 | TASH |  | 73.6 | 1600 | 11000 | 18.64 | 50.87
UZB145 | TASH | 0.019 | 0.299 | 0.743 | 42.451 | 4.073 | TASH |  | 83.12 | 6160 | 19300 | 38.09 | 54.11
UZB141 | TAZ | 0 | 4.222 | 0.269 | 0.042 | 71.775 | GROUP 3 |  | 118.48 | 992.16 | 53300 | 210.06 | 19.23
UZB142 | TAZ | 0 | 5.414 | 0.224 | 0.016 | 31.965 | GROUP 3 |  | 133.37 | 829.07 | 63900 | 248.17 | 30.89
UZB147 | TAZ | 0.001 | 4.474 | 0.293 | 1.128 | 92.918 | GROUP 3 |  | 113.51 | 951.79 | 48900 | 112.19 | 12.55
UZB148 | TAZ | 0 | 1.873 | 0.357 | 0 | 58.696 | GROUP 3 |  | 139.1 | 1760 | 40100 | 429.78 | 22.65
UZB149 | TAZ | 0 | 0.382 | 0.318 | 0.014 | 18.998 | GROUP 3 |  | 143.43 | 5220 | 45000 | 254.4 | 37.02
UZB150 | TAZ | 0 | 1.457 | 0.395 | 2.849 | 9.332 | GROUP 3 |  | 122.65 | 2090 | 36200 | 90.79 | 44.98
UZB005 | Unassigned | 0.403 | 2.978 | 0.219 | 0.459 | 0.193 | NISH |  | 59.4 | 1270 | 65600 | 135.19 | 89.76
UZB011 | Unassigned | 1.438 | 2.219 | 0.2 | 0.013 | 0 | NISH |  | 49.93 | 1560 | 71600 | 256.29 | 303.85
UZB012 | Unassigned | 4.212 | 1.996 | 0.49 | 0.028 | 0.266 | BUK |  | 41.93 | 1680 | 29200 | 226.31 | 85.75
UZB016 | Unassigned | 0 | 0.374 | 4.285 | 2.443 | 0 | SAMK |  | 122.59 | 5290 | 3270 | 94.2 | 260.56
UZB017 | Unassigned | 2.146 | 0.735 | 1.127 | 0.057 | 0.132 | BUK |  | 46.96 | 3340 | 12700 | 199.47 | 94.59
UZB021 | Unassigned | 0.143 | 5.027 | 3.259 | 5.073 | 0.001 | TASH |  | 67.22 | 875.02 | 4320 | 78.48 | 166.11
UZB031 | Unassigned | 0.603 | 2.62 | 0.278 | 0.08 | 0 | NISH |  | 56.38 | 1390 | 51600 | 187.77 | 273.81
UZB037 | Unassigned | 1.303 | 1.232 | 0.341 | 0.275 | 0 | BUK |  | 50.66 | 2350 | 42100 | 149.5 | 268.42
UZB038 | Unassigned | 0.419 | 3.527 | 1.706 | 0.014 | 0.055 | NISH |  | 59.1 | 1130 | 8330 | 252.16 | 106.17
UZB039 | Unassigned | 0.554 | 1.086 | 0.561 | 0.014 | 0.001 | NISH |  | 57.02 | 2560 | 25500 | 254.02 | 171.29
UZB052 | Unassigned | 3.531 | 0.13 | 0.805 | 0.017 | 0.002 | BUK |  | 43.25 | 10800 | 17800 | 244.94 | 155.37
UZB058 | Unassigned | 0 | 0.133 | 4.898 | 0.01 | 0 | SAMK |  | 161.68 | 10600 | 2850 | 267.38 | 207.84
UZB060 | Unassigned | 0.021 | 0.218 | 2.092 | 0.018 | 0.002 | SAMK |  | 82.31 | 7610 | 6780 | 242.03 | 160.49
UZB063 | Unassigned | 0 | 0.043 | 2.591 | 0 | 0 | SAMK |  | 302.28 | 22800 | 5460 | 1290 | 272.6
UZB067 | Unassigned | 0.002 | 0.569 | 0.614 | 0.2 | 0.01 | SAMK |  | 103.85 | 3980 | 23300 | 158.82 | 131.07
UZB086 | Unassigned | 0.256 | 2.525 | 1.743 | 0.665 | 0.15 | NISH |  | 62.79 | 1430 | 8160 | 125.41 | 92.94
UZB087 | Unassigned | 0 | 1.437 | 0.171 | 0.002 | 0 | NISH |  | 186.36 | 2110 | 83800 | 343.09 | 343.39
UZB091 | Unassigned | 0.337 | 0.794 | 0.641 | 0.092 | 0.029 | NISH |  | 60.73 | 3170 | 22300 | 183.33 | 115.27
UZB093 | Unassigned | 0 | 3.813 | 0.234 | 0 | 0.132 | NISH |  | 156.04 | 1070 | 61200 | 530.88 | 94.57
UZB108 | Unassigned | 0.349 | 1.614 | 0.346 | 1.022 | 0.097 | NISH |  | 60.48 | 1950 | 41400 | 114.59 | 98.63
UZB111 | Unassigned | 0.001 | 0.238 | 2.288 | 0.406 | 0.306 | SAMK |  | 109.17 | 7170 | 6190 | 138.55 | 84.03
UZB113 | Unassigned | 0 | 4.282 | 0.79 | 0.049 | 0.787 | NISH |  | 122.07 | 982.2 | 18100 | 204.74 | 72.72
UZB120 | Unassigned | 0 | 2.644 | 0.86 | 0.954 | 0.02 | NISH |  | 181.07 | 1380 | 16600 | 116.29 | 120.44
UZB139 | Unassigned | 0 | 0.693 | 0.417 | 7.624 | 0.996 | TASH |  | 180.93 | 3480 | 34400 | 70.16 | 69.98
UZB146 | Unassigned | 0 | 0.047 | 0.342 | 3.549 | 0.004 | TASH |  | 158.93 | 21400 | 41900 | 86.02 | 145.55
UZB029 | Outlier | 0 | 0.089 | 0.7 | 0 | 0 | SAMK |  | 179.21 | 13900 | 20400 | 692.33 | 366.66
UZB055 | Outlier | 0 | 0.105 | 0.415 | 0.003 | 0 | SAMK |  | 173.62 | 12400 | 34500 | 323.61 | 519.49
UZB082 | Outlier | 0 | 0.041 | 0.064 | 0 | 0 | SAMK |  | 1940 | 23200 | 224000 | 3570 | 1820
UZB135 | Outlier | 0.181 | 8.387 | 0.291 | 16.633 | 0.161 | TASH |  | 65.46 | 600.06 | 49300 | 54.86 | 92.01

## Eucliean Distance - summary
ANID | Alternate ID | Site | Group ID | Nearest Neighbors | distance "value" | Ware
UZB005 | BKH20-27-6 | Bukhara | UA | BUK | E | polychrome slipware | Nearest Euclidean neighbors for the ceramics that were unassigned or clear outliers in the dataset. E=Excellent, VG=Very Good, G=Good. Specific Groups highlighted where appropriate. If nearest neighbor was BUK or TASH for ceramics from Bukhara or Tashkent, respectively, compositional difference is inferred due to recipe not provenance. Euclidean distance values have no units, but based on user experience in compositional analysis at MURR, the relative importance for a value between samples is approximately “excellent” when distance is <0.010, “very good” when distance is >0.010 and <0.015, and “good” when distance is >0.015 and <0.020.
UZB011 | BKH20-42-9 | Bukhara | UA | BUK | E | polychrome slipware
UZB012 | BKH20-42-15 | Bukhara | UA | BUK | E | slipware
UZB016 | BKH20-66-7 | Bukhara | UA | TASH | VG | kiln furniture
UZB017 | BKH20-70-12 | Bukhara | UA | BUK | E | slip painted - λ pattern
UZB021 | BKH20-72-2 | Bukhara | UA | BUK | E | monochrome green
UZB029 | BKH20-87-68 | Bukhara | outlier | BUK | VG | splashed sgraffito
UZB031 | BKH20-93-12 | Bukhara | UA | BUK | E | polychrome slipware
UZB037 | BKH20-94-2 | Bukhara | UA | BUK | VG | splashed sgraffito
UZB038 | BKH20-95-4 | Bukhara | UA | BUK | E | polychrome painted ware
UZB039 | BKH20-98-1 | Bukhara | UA | BUK | E | polychrome slipware
UZB052 | BKH21-210-6 | Bukhara | UA | BUK | E | polychrome slipware
UZB055 | BKH21-210-31 | Bukhara | outlier | KAZ Group 6 | VG | monochrome blue/turquoise
UZB058 | BKH22-024-a | Bukhara | UA | BUK | G | polychrome slipware
UZB060 | BKH22-024-k | Bukhara | UA | BUK | VG | slipware
UZB063 | BKH22-060-u | Bukhara | UA | BUK | G | splashed ware
UZB067 | BKH22-123-h | Bukhara | UA | BUK | E | polychrome slipware with green splashes
UZB082 | BKH22-184-v | Bukhara | outlier | G – SIRF (Siraf) lusterware | G | lustreware
UZB086 | BKH22-201-aq | Bukhara | UA | BUK | E | Buff ware
UZB087 | BKH22-201-as | Bukhara | UA | VG – JYC (Jiruft) | VG | Buff ware
UZB091 | BKH22-266-ae | Bukhara | UA | BUK | E | Yellow glaze family
UZB093 | BKH22-271-d | Bukhara | UA | BUK/TAZ - Group 3 | VG | monochrome green
UZB108 | Paykand-31 | Paykand | UA | BUK | E | green monochrome
UZB111 | TASH001 | Tashkent | UA | TASH | E | opaque with green decoration
UZB113 | TASH004 | Tashkent | UA | TASH | E | opaque white with green and brown decoration
UZB120 | TASH014 | Tashkent | UA | TASH | E | polychrome slipware with green splashes
UZB139 | TASH067 | Tashkent | UA | TASH | E | polychrome slipware - black base
UZB146 | TAZ011 | Taraz | UA | TAZ - Group 3/TASH | VG | polychrome slipware - black base

## Euclidean distance - results
RESULTS OF SQUARED-MEAN EUCLIDEAN DISTANCE SEARCH
========================================================================
Distance values have no units. Based on our experience the relative
importance for a value between samples is approximately as follows:
Excellent when distance is <0.010
Very good when distance is >0.010 and <0.015
Good when distance is >0.015 and <0.020
Fair when distance is >0.020 and <0.025
Poor when distance is >0.025
========================================================================
Results are based on the following variables:
Na Al K Ca Sc Ti V Cr Mn Fe Co Zn As Rb Sr Sb Cs Ba
La Ce Nd Sm Eu Tb Dy Yb Lu Hf Ta Th U
Sample | Sample Group | Nearest neighbor ANID | Distance | Nearest Neighbor Chem Group
UZB005 | Unassigned | UZB109 | 0.0057 | BUK
UZB005 | Unassigned | UZB110 | 0.0062 | BUK
UZB005 | Unassigned | UZB014 | 0.0066 | BUK
UZB005 | Unassigned | UZB050 | 0.0067 | BUK
UZB005 | Unassigned | UZB035 | 0.007 | BUK
UZB005 | Unassigned | UZB023 | 0.007 | BUK
UZB005 | Unassigned | UZB044 | 0.0076 | BUK
UZB005 | Unassigned | UZB041 | 0.0084 | BUK
UZB005 | Unassigned | UZB094 | 0.009 | BUK
UZB005 | Unassigned | UZB015 | 0.0093 | BUK
UZB011 | Unassigned | UZB023 | 0.0082 | BUK
UZB011 | Unassigned | UZB110 | 0.0087 | BUK
UZB011 | Unassigned | UZB030 | 0.009 | BUK
UZB011 | Unassigned | UZB035 | 0.0092 | BUK
UZB011 | Unassigned | UZB028 | 0.0093 | BUK
UZB011 | Unassigned | UZB007 | 0.0094 | BUK
UZB011 | Unassigned | UZB066 | 0.0098 | BUK
UZB011 | Unassigned | UZB109 | 0.0098 | BUK
UZB011 | Unassigned | UZB050 | 0.0099 | BUK
UZB011 | Unassigned | UZB045 | 0.01 | BUK
UZB012 | Unassigned | UZB001 | 0.0075 | BUK
UZB012 | Unassigned | UZB002 | 0.0076 | BUK
UZB012 | Unassigned | UZB040 | 0.0083 | BUK
UZB012 | Unassigned | UZB043 | 0.0084 | BUK
UZB012 | Unassigned | KAZ087 | 0.0089 | TAZ - GROUP 3
UZB012 | Unassigned | UZB044 | 0.0091 | BUK
UZB012 | Unassigned | KAZ007 | 0.0092 | TAZ - GROUP 3
UZB012 | Unassigned | UZB006 | 0.0099 | BUK
UZB012 | Unassigned | UZB056 | 0.01 | BUK
UZB012 | Unassigned | UZB068 | 0.0101 | BUK
UZB016 | Unassigned | UZB144 | 0.0119 | TASH
UZB016 | Unassigned | UZB138 | 0.0128 | TASH
UZB016 | Unassigned | UZB131 | 0.0129 | TASH
UZB016 | Unassigned | UZB112 | 0.0129 | TASH
UZB016 | Unassigned | UZB143 | 0.0131 | TASH
UZB016 | Unassigned | UZB081 | 0.0133 | BUK
UZB016 | Unassigned | UZB129 | 0.0133 | TASH
UZB016 | Unassigned | UZB061 | 0.0136 | BUK
UZB016 | Unassigned | UZB128 | 0.0138 | TASH
UZB016 | Unassigned | UZB145 | 0.014 | TASH
UZB017 | Unassigned | UZB032 | 0.0083 | BUK
UZB017 | Unassigned | UZB013 | 0.0087 | BUK
UZB017 | Unassigned | UZB048 | 0.0099 | BUK
UZB017 | Unassigned | UZB002 | 0.01 | BUK
UZB017 | Unassigned | UZB097 | 0.0101 | BUK
UZB017 | Unassigned | UZB044 | 0.0101 | BUK
UZB017 | Unassigned | UZB001 | 0.0104 | BUK
UZB017 | Unassigned | UZB024 | 0.0106 | BUK
UZB017 | Unassigned | UZB008 | 0.0107 | BUK
UZB017 | Unassigned | UZB018 | 0.0107 | BUK
UZB021 | Unassigned | UZB081 | 0.0097 | BUK
UZB021 | Unassigned | UZB056 | 0.0101 | BUK
UZB021 | Unassigned | UZB077 | 0.0101 | BUK
UZB021 | Unassigned | UZB080 | 0.0106 | BUK
UZB021 | Unassigned | KAZ087 | 0.0106 | TAZ - GROUP 3
UZB021 | Unassigned | UZB061 | 0.0111 | BUK
UZB021 | Unassigned | UZB002 | 0.0111 | BUK
UZB021 | Unassigned | UZB006 | 0.0113 | BUK
UZB021 | Unassigned | UZB144 | 0.0114 | TASH
UZB021 | Unassigned | KAZ176 | 0.0115 | TAZ - GROUP 3
UZB029 | Outlier | UZB049 | 0.0142 | BUK
UZB029 | Outlier | UZB032 | 0.0148 | BUK
UZB029 | Outlier | KAZ018 | 0.0154 | TAZ - GROUP 3
UZB029 | Outlier | UZB050 | 0.0155 | BUK
UZB029 | Outlier | UZB112 | 0.0155 | TASH
UZB029 | Outlier | UZB015 | 0.0158 | BUK
UZB029 | Outlier | UZB008 | 0.0158 | BUK
UZB029 | Outlier | UZB064 | 0.0161 | BUK
UZB029 | Outlier | UZB022 | 0.0161 | BUK
UZB029 | Outlier | UZB066 | 0.0162 | BUK
UZB031 | Unassigned | UZB009 | 0.0089 | BUK
UZB031 | Unassigned | UZB041 | 0.0095 | BUK
UZB031 | Unassigned | UZB030 | 0.01 | BUK
UZB031 | Unassigned | UZB036 | 0.0104 | BUK
UZB031 | Unassigned | UZB033 | 0.0104 | BUK
UZB031 | Unassigned | UZB008 | 0.0106 | BUK
UZB031 | Unassigned | UZB024 | 0.0107 | BUK
UZB031 | Unassigned | UZB025 | 0.0108 | TASH
UZB031 | Unassigned | UZB035 | 0.0109 | BUK
UZB031 | Unassigned | UZB094 | 0.011 | BUK
UZB037 | Unassigned | UZB036 | 0.0109 | BUK
UZB037 | Unassigned | UZB015 | 0.011 | BUK
UZB037 | Unassigned | UZB049 | 0.0111 | BUK
UZB037 | Unassigned | UZB041 | 0.0113 | BUK
UZB037 | Unassigned | UZB094 | 0.0116 | BUK
UZB037 | Unassigned | UZB030 | 0.0116 | BUK
UZB037 | Unassigned | UZB109 | 0.0121 | BUK
UZB037 | Unassigned | UZB022 | 0.0123 | BUK
UZB037 | Unassigned | UZB035 | 0.0125 | BUK
UZB037 | Unassigned | UZB014 | 0.0126 | BUK
UZB038 | Unassigned | UZB061 | 0.0088 | BUK
UZB038 | Unassigned | UZB076 | 0.0089 | BUK
UZB038 | Unassigned | UZB018 | 0.0091 | BUK
UZB038 | Unassigned | UZB080 | 0.0093 | BUK
UZB038 | Unassigned | UZB070 | 0.0101 | BUK
UZB038 | Unassigned | UZB083 | 0.0102 | BUK
UZB038 | Unassigned | UZB074 | 0.0102 | BUK
UZB038 | Unassigned | UZB085 | 0.0104 | BUK
UZB038 | Unassigned | UZB071 | 0.0107 | BUK
UZB038 | Unassigned | UZB077 | 0.011 | BUK
UZB039 | Unassigned | UZB089 | 0.0098 | BUK
UZB039 | Unassigned | UZB020 | 0.0105 | BUK
UZB039 | Unassigned | UZB074 | 0.0108 | BUK
UZB039 | Unassigned | UZB032 | 0.0117 | BUK
UZB039 | Unassigned | UZB080 | 0.0117 | BUK
UZB039 | Unassigned | UZB092 | 0.013 | BUK
UZB039 | Unassigned | UZB076 | 0.013 | BUK
UZB039 | Unassigned | UZB008 | 0.013 | BUK
UZB039 | Unassigned | UZB009 | 0.0135 | BUK
UZB039 | Unassigned | UZB045 | 0.0143 | BUK
UZB052 | Unassigned | UZB032 | 0.0084 | BUK
UZB052 | Unassigned | UZB022 | 0.0087 | BUK
UZB052 | Unassigned | UZB049 | 0.0087 | BUK
UZB052 | Unassigned | UZB015 | 0.0094 | BUK
UZB052 | Unassigned | UZB062 | 0.0103 | BUK
UZB052 | Unassigned | UZB094 | 0.0112 | BUK
UZB052 | Unassigned | UZB002 | 0.0112 | BUK
UZB052 | Unassigned | UZB075 | 0.0114 | BUK
UZB052 | Unassigned | UZB036 | 0.0115 | BUK
UZB052 | Unassigned | UZB056 | 0.0115 | BUK
UZB055 | Outlier | KAZ027 | 0.0116 | KAZ GROUP 6
UZB055 | Outlier | UZB042 | 0.0175 | BUK
UZB055 | Outlier | JYC-04 | 0.0175 | IRAN
UZB055 | Outlier | KAZ026 | 0.0181 | KAZ GROUP 6
UZB055 | Outlier | UZB064 | 0.0182 | BUK
UZB055 | Outlier | MKZ117 | 0.0183 | IRAN
UZB055 | Outlier | KAZ028 | 0.0183 | KAZ GROUP 6
UZB055 | Outlier | MKZ113 | 0.0186 | IRAN
UZB055 | Outlier | UZB047 | 0.0189 | BUK
UZB055 | Outlier | UZB073 | 0.0191 | BUK
UZB058 | Unassigned | UZB089 | 0.0159 | BUK
UZB058 | Unassigned | UZB074 | 0.0162 | BUK
UZB058 | Unassigned | UZB020 | 0.017 | BUK
UZB058 | Unassigned | UZB032 | 0.0172 | BUK
UZB058 | Unassigned | UZB085 | 0.0172 | BUK
UZB058 | Unassigned | UZB080 | 0.0176 | BUK
UZB058 | Unassigned | UZB092 | 0.0178 | BUK
UZB058 | Unassigned | UZB061 | 0.0179 | BUK
UZB058 | Unassigned | UZB033 | 0.0181 | BUK
UZB058 | Unassigned | UZB008 | 0.0182 | BUK
UZB060 | Unassigned | UZB089 | 0.0121 | BUK
UZB060 | Unassigned | UZB074 | 0.0132 | BUK
UZB060 | Unassigned | UZB080 | 0.0136 | BUK
UZB060 | Unassigned | UZB085 | 0.0139 | BUK
UZB060 | Unassigned | UZB032 | 0.0139 | BUK
UZB060 | Unassigned | UZB020 | 0.0141 | BUK
UZB060 | Unassigned | UZB061 | 0.0143 | BUK
UZB060 | Unassigned | UZB092 | 0.0146 | BUK
UZB060 | Unassigned | UZB018 | 0.0148 | BUK
UZB060 | Unassigned | UZB033 | 0.0149 | BUK
UZB063 | Unassigned | UZB064 | 0.0178 | BUK
UZB063 | Unassigned | UZB112 | 0.0182 | TASH
UZB063 | Unassigned | UZB061 | 0.0184 | BUK
UZB063 | Unassigned | UZB081 | 0.0185 | BUK
UZB063 | Unassigned | UZB049 | 0.0189 | BUK
UZB063 | Unassigned | UZB008 | 0.0197 | BUK
UZB063 | Unassigned | UZB032 | 0.0197 | BUK
UZB063 | Unassigned | UZB056 | 0.0197 | BUK
UZB063 | Unassigned | KAZ018 | 0.0197 | TAZ - GROUP 3
UZB063 | Unassigned | UZB066 | 0.0198 | BUK
UZB067 | Unassigned | UZB061 | 0.0098 | BUK
UZB067 | Unassigned | UZB112 | 0.0102 | TASH
UZB067 | Unassigned | UZB064 | 0.0109 | BUK
UZB067 | Unassigned | UZB105 | 0.0114 | BUK
UZB067 | Unassigned | UZB094 | 0.0121 | BUK
UZB067 | Unassigned | UZB008 | 0.0121 | BUK
UZB067 | Unassigned | UZB081 | 0.0122 | BUK
UZB067 | Unassigned | UZB035 | 0.0123 | BUK
UZB067 | Unassigned | UZB050 | 0.0123 | BUK
UZB067 | Unassigned | UZB097 | 0.0125 | BUK
UZB082 | Outlier | SIRF-123 | 0.0191 | IRAN
UZB082 | Outlier | DVH020 | 0.0195 | IRAN
UZB082 | Outlier | DVH078 | 0.0195 | IRAN
UZB082 | Outlier | DVH061 | 0.02 | IRAN
UZB082 | Outlier | DVH090 | 0.0201 | IRAN
UZB082 | Outlier | SIRF-172 | 0.0207 | IRAN
UZB082 | Outlier | DVH121 | 0.0208 | IRAN
UZB082 | Outlier | DVH091 | 0.021 | IRAN
UZB082 | Outlier | CHOG-01 | 0.0212 | IRAN
UZB082 | Outlier | HAT-05 | 0.0214 | IRAQ
UZB086 | Unassigned | UZB061 | 0.0083 | BUK
UZB086 | Unassigned | UZB081 | 0.0098 | BUK
UZB086 | Unassigned | UZB080 | 0.0102 | BUK
UZB086 | Unassigned | UZB112 | 0.0105 | TASH
UZB086 | Unassigned | UZB136 | 0.0105 | TASH
UZB086 | Unassigned | KAZ087 | 0.0105 | TAZ - GROUP 3
UZB086 | Unassigned | UZB099 | 0.0107 | BUK
UZB086 | Unassigned | UZB119 | 0.0108 | TASH
UZB086 | Unassigned | UZB077 | 0.0114 | BUK
UZB086 | Unassigned | UZB056 | 0.0115 | BUK
UZB087 | Unassigned | JYC-06 | 0.0129 | IRAN
UZB087 | Unassigned | NISH-05 | 0.0147 | IRAN
UZB087 | Unassigned | KAZ027 | 0.0157 | KAZ GROUP 6
UZB087 | Unassigned | JYC-07 | 0.016 | IRAN
UZB087 | Unassigned | JYC-03 | 0.0161 | IRAN
UZB087 | Unassigned | NISH-27 | 0.0163 | IRAN
UZB087 | Unassigned | NISH-24 | 0.0165 | IRAN
UZB087 | Unassigned | KAZ028 | 0.0166 | KAZ GROUP 6
UZB087 | Unassigned | NISH-07 | 0.0168 | IRAN
UZB087 | Unassigned | NISH-02 | 0.0169 | IRAN
UZB091 | Unassigned | UZB061 | 0.0075 | BUK
UZB091 | Unassigned | UZB080 | 0.0108 | BUK
UZB091 | Unassigned | UZB105 | 0.011 | BUK
UZB091 | Unassigned | KAZ028 | 0.0114 | KAZ GROUP 6
UZB091 | Unassigned | UZB064 | 0.0115 | BUK
UZB091 | Unassigned | UZB081 | 0.0116 | BUK
UZB091 | Unassigned | UZB085 | 0.0118 | BUK
UZB091 | Unassigned | UZB018 | 0.012 | BUK
UZB091 | Unassigned | UZB024 | 0.0124 | BUK
UZB091 | Unassigned | UZB092 | 0.0124 | BUK
UZB093 | Unassigned | KAZ178 | 0.0123 | TAZ - GROUP 3
UZB093 | Unassigned | UZB056 | 0.0135 | BUK
UZB093 | Unassigned | KAZ100 | 0.0138 | TAZ - GROUP 3
UZB093 | Unassigned | UZB022 | 0.014 | BUK
UZB093 | Unassigned | UZB015 | 0.0141 | BUK
UZB093 | Unassigned | UZB050 | 0.0144 | BUK
UZB093 | Unassigned | DVH113 | 0.0145 | IRAN
UZB093 | Unassigned | KAZ018 | 0.0145 | TAZ - GROUP 3
UZB093 | Unassigned | KAZ206 | 0.0145 | TAZ - GROUP 3
UZB093 | Unassigned | KAZ166 | 0.0145 | TAZ - GROUP 3
UZB108 | Unassigned | UZB050 | 0.0091 | BUK
UZB108 | Unassigned | UZB105 | 0.0098 | BUK
UZB108 | Unassigned | UZB109 | 0.01 | BUK
UZB108 | Unassigned | UZB056 | 0.0102 | BUK
UZB108 | Unassigned | UZB097 | 0.0103 | BUK
UZB108 | Unassigned | UZB081 | 0.0106 | BUK
UZB108 | Unassigned | UZB044 | 0.0106 | BUK
UZB108 | Unassigned | UZB080 | 0.0107 | BUK
UZB108 | Unassigned | UZB048 | 0.0108 | BUK
UZB108 | Unassigned | UZB077 | 0.011 | BUK
UZB111 | Unassigned | UZB112 | 0.0073 | TASH
UZB111 | Unassigned | UZB143 | 0.0084 | TASH
UZB111 | Unassigned | UZB131 | 0.0091 | TASH
UZB111 | Unassigned | UZB138 | 0.0093 | TASH
UZB111 | Unassigned | UZB144 | 0.0093 | TASH
UZB111 | Unassigned | UZB136 | 0.0093 | TASH
UZB111 | Unassigned | UZB129 | 0.0097 | TASH
UZB111 | Unassigned | UZB140 | 0.01 | TASH
UZB111 | Unassigned | UZB061 | 0.0101 | BUK
UZB111 | Unassigned | UZB064 | 0.0103 | BUK
UZB113 | Unassigned | UZB127 | 0.0097 | TASH
UZB113 | Unassigned | UZB119 | 0.0102 | TASH
UZB113 | Unassigned | UZB130 | 0.0103 | TASH
UZB113 | Unassigned | UZB118 | 0.0105 | TASH
UZB113 | Unassigned | UZB115 | 0.0107 | TASH
UZB113 | Unassigned | KAZ155 | 0.0107 | TAZ - GROUP 3
UZB113 | Unassigned | UZB137 | 0.0111 | TASH
UZB113 | Unassigned | UZB138 | 0.0116 | TASH
UZB113 | Unassigned | UZB131 | 0.012 | TASH
UZB113 | Unassigned | UZB129 | 0.0121 | TASH
UZB120 | Unassigned | UZB130 | 0.0077 | TASH
UZB120 | Unassigned | UZB119 | 0.0085 | TASH
UZB120 | Unassigned | UZB144 | 0.0088 | TASH
UZB120 | Unassigned | UZB145 | 0.009 | TASH
UZB120 | Unassigned | UZB138 | 0.0096 | TASH
UZB120 | Unassigned | UZB128 | 0.0099 | TASH
UZB120 | Unassigned | UZB131 | 0.0099 | TASH
UZB120 | Unassigned | UZB140 | 0.0099 | TASH
UZB120 | Unassigned | UZB133 | 0.0099 | TASH
UZB120 | Unassigned | UZB124 | 0.0103 | TASH
UZB139 | Unassigned | UZB133 | 0.009 | TASH
UZB139 | Unassigned | UZB132 | 0.0092 | TASH
UZB139 | Unassigned | KAZ028 | 0.0093 | KAZ GROUP 6
UZB139 | Unassigned | UZB145 | 0.0097 | TASH
UZB139 | Unassigned | UZB118 | 0.0101 | TASH
UZB139 | Unassigned | UZB138 | 0.0102 | TASH
UZB139 | Unassigned | UZB140 | 0.0105 | TASH
UZB139 | Unassigned | UZB116 | 0.0106 | TASH
UZB139 | Unassigned | UZB124 | 0.0106 | TASH
UZB139 | Unassigned | UZB112 | 0.0108 | TASH
UZB146 | Unassigned | KAZ166 | 0.0114 | TAZ - GROUP 3
UZB146 | Unassigned | UZB145 | 0.0123 | TASH
UZB146 | Unassigned | UZB124 | 0.0125 | TASH
UZB146 | Unassigned | UZB144 | 0.0127 | TASH
UZB146 | Unassigned | UZB136 | 0.0127 | TASH
UZB146 | Unassigned | KAZ018 | 0.0127 | TAZ - GROUP 3
UZB146 | Unassigned | KAZ171 | 0.0131 | TAZ - GROUP 3
UZB146 | Unassigned | KAZ087 | 0.0133 | TAZ - GROUP 3
UZB146 | Unassigned | UZB123 | 0.0134 | TASH
UZB146 | Unassigned | KAZ010 | 0.0135 | TAZ - GROUP 3

## Pairwise t-test summary
| BUK | BUK A | NISH | SAMK | TASH
BUK A | Co, Fe, K, Na, Sr
NISH | Al, Ba, Ca, Ce, Co, Cr, Hf, K, Lu, Na, Rb, Sb, Sm, Sr, Tb, Th, U | Co, Cr, Fe, Hf, Rb, Sb, Ta, Ti, U
SAMK | Al, As, Ca, Co, Cr, Eu, Fe, Hf, K, Mn, Nd, Sc, U | Al, As, Ce, Co, Cr, Eu, Fe, Hf, La, Na, Nd, Sc, Sm, Sr | Al, As, Ba, Ce, Co, Cr, Eu, Fe, Hf, Lu, Mn, Na, Nd, Rb, Sb, Sc, Sm, Sr, Tb, Th, Ti, U
TASH | Al, As, Ba, Ca, Ce, Co, Cr, Eu, Fe, Hf, La, Nd, Sb, Sc, Sm, Ta, Tb, Th, U, V, Yb | Ce, Eu, Hf, K, La, Na, Nd, Sm, Sr, Ta, Th, Yb | As, Ba, Ce, Co, Cr, Fe, La, Lu, Na, Nd, Rb, Sb, Sc, Sm, Sr, Ta, Tb, Th, U, V | Al, Ba, Ce, Co, Cr, Eu, Fe, Hf, La, Mn, Ta, Th, U, V
TAZ - Group 3 | As, Ba, Ca, Ce, Co, Cr, Cs, Dy, Eu, Fe, Hf, K, La, Lu, Mn, Na, Nd, Rb, Sb, Sc, Sm, Sr, Ta, Th, Ti, U, V, Yb, Zn | Ba, Ca, Ce, Co, Cr, Eu, Fe, Hf, K, La, Lu, Mn, Na, Nd, Rb, Sb, Sc, Sm, Sr, Ta, Th, Ti, Yb | Al, Ba, Ca, Ce, Co, Cr, Cs, Eu, Fe, K, La, Lu, Mn, Na, Nd, Rb, Sb, Sc, Sm, Sr, Ta, Tb, Th, U, V, Yb | Al, As, Ba, Ca, Ce, Co, Cr, Cs, Fe, Hf, K, La, Lu, Mn, Rb, Sb, Sc, Sm, Ta, Th, Ti, U, V, Yb | Al, As, Ca, Ce, Co, Cr, Cs, Eu, Fe, K, La, Lu, Mn, Nd, Rb, Sb, Sc, Sm, Th, V

## Pairwise t-test
Ce
| BUK | BUK A | NISH | SAMK | TASH
BUK A | 0.1331 | - | - | - | -
NISH | 0.0211 | 1 | - | - | -
SAMK | 0.1305 | 0.0025 | 5.8e-05 | - | -
TASH | 1.2e-13 | 1.7e-08 | 3.8e-16 | 0.0025 | -
TAZ - Group 3 | 2e-16 | 2e-16 | 2e-16 | 2e-16 | 2e-16
Co
| BUK | BUK A | NISH | SAMK | TASH
BUK A | 0.0095 | - | - | - | -
NISH | 1.2e-09 | 1.7e-09 | - | - | -
SAMK | 2e-16 | 8.3e-06 | 2e-16 | - | -
TASH | 7.3e-10 | 1 | 2e-16 | 1.1e-15 | -
TAZ - Group 3 | 2e-16 | 2e-16 | 6.5e-05 | 2e-16 | 2e-16
Cr
| BUK | BUK A | NISH | SAMK | TASH
BUK A | 0.2277 | - | - | - | -
NISH | 2e-16 | 4.1e-13 | - | - | -
SAMK | 2e-16 | 2e-16 | 2.3e-15 | - | -
TASH | 5.5e-13 | 1 | 2e-16 | 2e-16 | -
TAZ - Group 3 | 2e-16 | 1.8e-09 | 0.0021 | 2e-16 | 2e-16
Cs
| BUK | BUK A | NISH | SAMK | TASH
BUK A | 0.093 | - | - | - | -
NISH | 1 | 0.216 | - | - | -
SAMK | 1 | 0.581 | 1 | - | -
TASH | 1 | 0.197 | 1 | 1 | -
TAZ - Group 3 | 2e-16 | 1 | 1.7e-08 | 1.5e-06 | 2.1e-11
Eu
| BUK | BUK A | NISH | SAMK | TASH
BUK A | 0.546 | - | - | - | -
NISH | 1 | 0.3259 | - | - | -
SAMK | 6.8e-10 | 8.8e-07 | 1.1e-05 | - | -
TASH | 0.0018 | 0.0025 | 0.2995 | 0.0135 | -
TAZ - Group 3 | 2e-16 | 3.1e-10 | 2.5e-13 | 1 | 2.4e-09
Fe
| BUK | BUK A | NISH | SAMK | TASH
BUK A | 0.0065 | - | - | - | -
NISH | 1 | 0.0098 | - | - | -
SAMK | 2e-16 | 5.1e-05 | 2e-16 | - | -
TASH | 2e-16 | 1 | 4.9e-13 | 1.3e-07 | -
TAZ - Group 3 | 2e-16 | 1.8e-11 | 1.1e-09 | 2e-16 | 2e-16
Hf
| BUK | BUK A | NISH | SAMK | TASH
BUK A | 1 | - | - | - | -
NISH | 2.4e-11 | 0.0019 | - | - | -
SAMK | 2e-16 | 6.7e-12 | 2e-07 | - | -
TASH | 8.7e-14 | 0.0026 | 1 | 6.7e-10 | -
TAZ - Group 3 | 2e-16 | 0.0039 | 1 | 8e-14 | 1
Ni
| BUK | BUK A | NISH | SAMK | TASH
BUK A | 1 | - | - | - | -
NISH | 5.1e-06 | 0.02086 | - | - | -
SAMK | 1 | 1 | 0.00157 | - | -
TASH | 0.0016 | 1 | 6.3e-12 | 0.02216 | -
TAZ - Group 3 | 1 | 1 | 0.00017 | 1 | 6.1e-06
Rb
| BUK | BUK A | NISH | SAMK | TASH
BUK A | 1 | - | - | - | -
NISH | 2.3e-11 | 5.9e-05 | - | - | -
SAMK | 1 | 1 | 2.2e-07 | - | -
TASH | 1 | 1 | 6.6e-08 | 1 | -
TAZ - Group 3 | 1.3e-07 | 0.0359 | 0.0029 | 0.0036 | 0.002
Sb
| BUK | BUK A | NISH | SAMK | TASH
BUK A | 1 | - | - | - | -
NISH | 1e-12 | 0.001 | - | - | -
SAMK | 0.09725 | 1 | 0.00066 | - | -
TASH | 0.02364 | 1 | 4.1e-05 | 1 | -
TAZ - Group 3 | 2e-16 | 4.1e-07 | 2e-16 | 2e-16 | 2e-16
Sc
| BUK | BUK A | NISH | SAMK | TASH
BUK A | 0.0763 | - | - | - | -
NISH | 1 | 0.2473 | - | - | -
SAMK | 2e-16 | 0.0094 | 1.7e-15 | - | -
TASH | 2e-16 | 0.4979 | 7.1e-12 | 0.2359 | -
TAZ - Group 3 | 2e-16 | 6.2e-10 | 3.5e-12 | 2e-16 | 2e-16
Sr
| BUK | BUK A | NISH | SAMK | TASH
BUK A | 5.9e-06 | - | - | - | -
NISH | 0.00277 | 0.07052 | - | - | -
SAMK | 0.91386 | 3.3e-07 | 0.00012 | - | -
TASH | 0.2567 | 5.6e-08 | 5.5e-06 | 1 | -
TAZ - Group 3 | 1.4e-05 | 2.2e-10 | 9.6e-11 | 1 | 1
Ta
| BUK | BUK A | NISH | SAMK | TASH
BUK A | 0.173 | - | - | - | -
NISH | 1 | 0.042 | - | - | -
SAMK | 1 | 0.265 | 1 | - | -
TASH | 8.8e-13 | 5.9e-08 | 2.3e-05 | 2e-07 | -
TAZ - Group 3 | 2e-16 | 5.3e-09 | 1.7e-07 | 4.7e-10 | 1
Tb
| BUK | BUK A | NISH | SAMK | TASH
BUK A | 1 | - | - | - | -
NISH | 0.0396 | 1 | - | - | -
SAMK | 1 | 1 | 0.0326 | - | -
TASH | 0.0018 | 1 | 5.7e-07 | 0.4689 | -
TAZ - Group 3 | 0.1205 | 1 | 2.6e-05 | 1 | 0.771
Th
| BUK | BUK A | NISH | SAMK | TASH
BUK A | 0.15905 | - | - | - | -
NISH | 6.1e-08 | 1 | - | - | -
SAMK | 0.7461 | 1 | 0.01731 | - | -
TASH | 2e-16 | 8.5e-11 | 2e-16 | 2e-16 | -
TAZ - Group 3 | 2e-16 | 2e-16 | 2e-16 | 2e-16 | 0.00011
Zn
| BUK | BUK A | NISH | SAMK | TASH
BUK A | 1 | - | - | - | -
NISH | 1 | 1 | - | - | -
SAMK | 1 | 1 | 1 | - | -
TASH | 1 | 1 | 1 | 1 | -
TAZ - Group 3 | 0.0067 | 1 | 0.0843 | 1 | 1
As
| BUK | BUK A | NISH | SAMK | TASH
BUK A | 1 | - | - | - | -
NISH | 1 | 1 | - | - | -
SAMK | 9.4e-09 | 0.03021 | 0.00036 | - | -
TASH | 1.2e-09 | 0.08173 | 0.0009 | 1 | -
TAZ - Group 3 | 0.00624 | 1 | 1 | 0.0003 | 0.00038
La
| BUK | BUK A | NISH | SAMK | TASH
BUK A | 0.45756 | - | - | - | -
NISH | 1 | 1 | - | - | -
SAMK | 0.45825 | 0.02717 | 0.06855 | - | -
TASH | 4.3e-14 | 1.2e-07 | 8.4e-12 | 0.00028 | -
TAZ - Group 3 | 2e-16 | 2e-16 | 2e-16 | 2e-16 | 8.1e-12
Lu
| BUK | BUK A | NISH | SAMK | TASH
BUK A | 0.42767 | - | - | - | -
NISH | 8.2e-09 | 1 | - | - | -
SAMK | 0.5386 | 1 | 0.00929 | - | -
TASH | 1 | 0.87502 | 1.7e-06 | 1 | -
TAZ - Group 3 | 8.8e-07 | 0.00041 | 2e-16 | 3.1e-07 | 1.6e-05
Nd
| BUK | BUK A | NISH | SAMK | TASH
BUK A | 0.21444 | - | - | - | -
NISH | 1 | 0.65206 | - | - | -
SAMK | 0.02276 | 0.00143 | 0.04398 | - | -
TASH | 0.00047 | 0.00034 | 0.00475 | 1 | -
TAZ - Group 3 | 2e-16 | 1.8e-07 | 2.5e-09 | 0.09232 | 0.03832
Sm
| BUK | BUK A | NISH | SAMK | TASH
BUK A | 0.10848 | - | - | - | -
NISH | 3.3e-07 | 1 | - | - | -
SAMK | 1 | 0.03792 | 1.6e-06 | - | -
TASH | 0.00091 | 0.00017 | 1.4e-13 | 0.56635 | -
TAZ - Group 3 | 2e-16 | 8.1e-12 | 2e-16 | 8.7e-12 | 6.6e-09
U
| BUK | BUK A | NISH | SAMK | TASH
BUK A | 1 | - | - | - | -
NISH | 2.2e-07 | 0.01666 | - | - | -
SAMK | 0.00058 | 0.68693 | 5.1e-13 | - | -
TASH | 0.0331 | 1 | 0.04945 | 7e-08 | -
TAZ - Group 3 | 0.02526 | 1 | 0.0014 | 1.5e-08 | 1
Yb
| BUK | BUK A | NISH | SAMK | TASH
BUK A | 0.86894 | - | - | - | -
NISH | 1 | 1 | - | - | -
SAMK | 1 | 0.22802 | 1 | - | -
TASH | 0.04174 | 0.02187 | 0.05237 | 1 | -
TAZ - Group 3 | 7.1e-10 | 0.00019 | 3.2e-06 | 0.02766 | 0.26631
Al
| BUK | BUK A | NISH | SAMK | TASH
BUK A | 1 | - | - | - | -
NISH | 4.6e-06 | 1 | - | - | -
SAMK | 2e-16 | 0.00073 | 0.00066 | - | -
TASH | 1.6e-08 | 1 | 1 | 0.00013 | -
TAZ - Group 3 | 0.15106 | 0.26288 | 1.7e-10 | 2e-16 | 9.2e-15
Ba
| BUK | BUK A | NISH | SAMK | TASH
BUK A | 1 | - | - | - | -
NISH | 3.8e-06 | 0.1092 | - | - | -
SAMK | 1 | 1 | 0.0379 | - | -
TASH | 6.7e-08 | 0.0657 | 2e-16 | 2.3e-07 | -
TAZ - Group 3 | 2e-16 | 0.0078 | 2e-16 | 1.3e-11 | 1
Ca
| BUK | BUK A | NISH | SAMK | TASH
BUK A | 1 | - | - | - | -
NISH | 5.3e-08 | 0.66 | - | - | -
SAMK | 5.9e-05 | 1 | 1 | - | -
TASH | 2.4e-08 | 1 | 1 | 1 | -
TAZ - Group 3 | 2e-16 | 1.2e-07 | 9e-10 | 7.1e-13 | 2e-16
Dy
| BUK | BUK A | NISH | SAMK | TASH
BUK A | 1 | - | - | - | -
NISH | 1 | 1 | - | - | -
SAMK | 0.1362 | 0.0655 | 0.1438 | - | -
TASH | 1 | 1 | 1 | 0.3802 | -
TAZ - Group 3 | 0.0076 | 0.0576 | 0.0536 | 1 | 0.1314
K
| BUK | BUK A | NISH | SAMK | TASH
BUK A | 0.00081 | - | - | - | -
NISH | 0.00099 | 1 | - | - | -
SAMK | 0.00284 | 1 | 1 | - | -
TASH | 1 | 0.00782 | 0.05851 | 0.11278 | -
TAZ - Group 3 | 2e-16 | 5e-12 | 2e-16 | 2e-16 | 3e-15
Mn
| BUK | BUK A | NISH | SAMK | TASH
BUK A | 0.053 | - | - | - | -
NISH | 1 | 0.721 | - | - | -
SAMK | 2.3e-11 | 1 | 1.8e-05 | - | -
TASH | 1 | 0.331 | 1 | 1.8e-07 | -
TAZ - Group 3 | 2e-16 | 6.3e-16 | 2e-16 | 2e-16 | 2e-16
Na
| BUK | BUK A | NISH | SAMK | TASH
BUK A | 1e-06 | - | - | - | -
NISH | 3.5e-12 | 1 | - | - | -
SAMK | 0.24694 | 0.00219 | 0.00042 | - | -
TASH | 0.13436 | 0.0006 | 1.3e-05 | 1 | -
TAZ - Group 3 | 1.2e-05 | 0.00293 | 6.6e-05 | 1 | 1
Ti
| BUK | BUK A | NISH | SAMK | TASH
BUK A | 0.35506 | - | - | - | -
NISH | 1 | 0.0385 | - | - | -
SAMK | 0.52194 | 1 | 0.02601 | - | -
TASH | 1 | 0.15988 | 1 | 0.17908 | -
TAZ - Group 3 | 0.02457 | 0.00944 | 1 | 0.00046 | 1
V
| BUK | BUK A | NISH | SAMK | TASH
BUK A | 1 | - | - | - | -
NISH | 1 | 0.4182 | - | - | -
SAMK | 1 | 1 | 1 | - | -
TASH | 2e-16 | 0.1083 | 1.8e-13 | 2.1e-10 | -
TAZ - Group 3 | 3.4e-05 | 1 | 0.0001 | 0.0145 | 1.8e-07

## Outlier+unassigned similarity
Sample | Recovery location | Comp. GROUP | Notes | BUK |  | TASH
|  |  |  | # elem. within 2σ | # elem. within 1σ | # elem. within 2σ | # elem. within 1σ | Element similarity for unassigned ceramics relative to the BUK and TASH reference groups, showing the number of elements falling within one and two standard deviations of each group mean across 32 measured elements (including Zr, excluding Ni).
UZB005 | Bukhara | unknown | Similar to BUK - Very high Cr and high Tb | 30 | 23 | 20 | 8
UZB011 | Bukhara | unknown | Similar to BUK - Very high Ca and high Tb | 30 | 21 | 19 | 9
UZB012 | Bukhara | unknown | Similar to BUK - High Sb and Lu | 30 | 23 | 23 | 13
UZB016 | Bukhara | unknown |  | 20 | 12 | 21 | 10
UZB017 | Bukhara | unknown |  | 25 | 15 | 21 | 13
UZB021 | Bukhara | unknown |  | 27 | 14 | 24 | 17
UZB031 | Bukhara | unknown | Similar to BUK - Very high Zn and low Co | 30 | 22 | 19 | 10
UZB037 | Bukhara | unknown | Similar to BUK - Very high Zn, Sb, and Al | 29 | 15 | 21 | 10
UZB038 | Bukhara | unknown | Similar to BUK - Low Ca and high Na | 30 | 17 | 22 | 11
UZB039 | Bukhara | unknown | Similar to BUK - Very high Sr, low La, Lu, and Nd | 28 | 15 | 13 | 7
UZB052 | Bukhara | unknown | Similar to BUK - Very high Sb | 31 | 24 | 18 | 12
UZB058 | Bukhara | unknown |  | 22 | 14 | 22 | 12
UZB060 | Bukhara | unknown |  | 25 | 10 | 21 | 11
UZB063 | Bukhara | unknown |  | 20 | 11 | 20 | 13
UZB067 | Bukhara | unknown |  | 26 | 9 | 21 | 15
UZB086 | Bukhara | unknown |  | 25 | 17 | 27 | 16
UZB087 | Bukhara | unknown | ED shows similar composition to sample from Jiruft, Iran | 16 | 7 | 16 | 10
UZB091 | Bukhara | unknown |  | 23 | 12 | 24 | 13
UZB093 | Bukhara | unknown | Similar to BUK - Very high Sb, Sc, and Tb | 29 | 23 | 18 | 10
UZB108 | Paykand | unknown | Similar to BUK - Very high Sb and Ba, low Ta | 29 | 20 | 20 | 11
UZB111 | Tashkent | unknown | Similar to TASH - High Na and Sb | 19 | 14 | 30 | 24
UZB113 | Tashkent | unknown | Similar to TASH - High Cr, low Ca, Sb and Ba | 17 | 13 | 28 | 21
UZB120 | Tashkent | unknown | Similar to TASH - High Ba and Mn | 19 | 12 | 30 | 24
UZB139 | Tashkent | unknown | Similar to TASH - Very high Sr | 23 | 12 | 31 | 16
UZB146 | Taraz | unknown |  | 22 | 13 | 27 | 21
BUK Group AVE |  |  |  | 31 | 22 | 21 | 11
TASH Group AVE |  |  |  | 21 | 13 | 31 | 22